## Sheet1
Depth | Force | Data
0 | -0.002176948 | Total volume (l) | 0.4453129
0.5 | -0.006267998 | Specimen weight (g) | 441.6442
1 | -0.002552592 | Specimen density (kg/m^3)
1.5 | -0.004183747 | Water temperature (°C) | 15.25
2 | -0.003877874 | Comment | Mitattu ekan kerran märkänä
2.5 | 0.002089944
3 | -0.004515243
3.5 | -0.009663243
4 | 0.002222998
4.5 | 0.002361063
5 | 0.0008656995
5.5 | 0.001581318
6 | 0.00076152
6.5 | -0.004811577
7 | 0.0005244749
7.5 | 0.00384714
8 | 0.002617153
8.5 | 0.004284852
9 | 0.001819551
9.5 | -0.002740059
10 | -0.00317959
10.5 | -0.005221368
11 | -0.009390661
11.5 | -0.006117926
12 | -0.001513782
12.5 | -0.003238058
13 | -4.35578e-05
13.5 | 0.003954797
14 | -0.004576328
14.5 | -0.004392799
15 | -0.002590121
15.5 | -0.006195738
16 | -0.005344669
16.5 | -0.002676471
17 | -0.002669997
17.5 | -0.001818796
18 | 0.001933059
18.5 | -0.002060411
19 | -0.001802342
19.5 | 0.002385189
20 | -0.002567293
20.5 | -0.004302635
21 | -0.003211082
21.5 | -0.006644916
22 | -0.005935791
22.5 | -0.001839197
23 | -0.001856107
23.5 | 0.0008986735
24 | 0.001603585
24.5 | -0.001271152
25 | -0.006088198
25.5 | 0.001432184
26 | 0.0001077123
26.5 | 0.002607275
27 | 0.005895807
27.5 | -0.001155361
28 | 0.001027935
28.5 | 0.003894236
29 | 0.004880874
29.5 | 0.005093888
30 | 0.004792449
30.5 | -3.879653e-05
31 | -0.007090648
31.5 | -0.002036158
32 | 0.002363552
32.5 | 0.001793592
33 | 0.004386604
33.5 | -0.0003104121
34 | -0.0030351
34.5 | -0.00237188
35 | -0.00544446
35.5 | -0.005476118
36 | -0.0002588905
36.5 | -0.001472835
37 | -0.0009767404
37.5 | 0.0004810529
38 | -1.971027e-05
38.5 | -0.0003805201
39 | 0.005069936
39.5 | -5.507108e-05
40 | -0.000450286
40.5 | -0.001110986
41 | 0.001964223
41.5 | -0.0003546183
42 | -0.003788274
42.5 | -0.001450557
43 | -0.00427541
43.5 | -0.006339745
44 | 0.00657927
44.5 | 0.0003277394
45 | 0.0008517352
45.5 | 0.001438572
46 | -0.00156698
46.5 | 0.0007756627
47 | 0.002828756
47.5 | 0.004723957
48 | 0.00390297
48.5 | 0.006025809
49 | 0.001806964
49.5 | -0.004117757
50 | -0.0003746627
50.5 | -0.007391902
51 | -0.007638122
51.5 | -0.004575584
52 | 0.0003893698
52.5 | -0.001754047
53 | -0.0027839
53.5 | -0.001632522
54 | -0.005129266
54.5 | -0.002618395
55 | -0.009072616
55.5 | -0.007618083
56 | -0.006061355
56.5 | -0.008387437
57 | -0.005720802
57.5 | -0.008415669
58 | -0.00656371
58.5 | -0.002577511
59 | -0.004244933
59.5 | -0.0146074
60 | -0.007077937
60.5 | -0.001172205
61 | -0.006196777
61.5 | -0.004132941
62 | -0.001215047
62.5 | -0.009290702
63 | -0.001979365
63.5 | -0.003708407
64 | -0.005193384
64.5 | 0.001014033
65 | -0.0009316009
65.5 | 0.003053893
66 | -0.005748228
66.5 | -0.004151598
67 | -0.005210217
67.5 | -0.00479314
68 | -0.005651522
68.5 | -0.01217114
69 | -0.008248599
69.5 | -0.006694346
70 | -0.003590695
70.5 | 0.001911923
71 | 0.001037164
71.5 | 0.0042261
72 | -0.0006589741
72.5 | -0.004474131
73 | 0.002501683
73.5 | -0.00542446
74 | -0.006432819
74.5 | 0.001740443
75 | -0.003140854
75.5 | -0.009667882
76 | -0.006317028
76.5 | -0.01151641
77 | -0.008912912
77.5 | -0.0008129737
78 | -0.003795502
78.5 | -0.004163539
79 | 0.00141222
79.5 | -0.006273636
80 | 0.001420428
80.5 | 0.005812691
81 | 0.002470925
81.5 | -0.002071843
82 | -0.002437347
82.5 | -0.007246057
83 | 0.0002741007
83.5 | 0.003626655
84 | -0.004555834
84.5 | -0.00432491
85 | -0.002914997
85.5 | -0.01255524
86 | -0.01144512
86.5 | -0.002987498
87 | -0.003418224
87.5 | -0.004835755
88 | -0.002246184
88.5 | -0.003874936
89 | -0.00725394
89.5 | 0.002349589
90 | -0.004334658
90.5 | -0.001001664
91 | -0.001016363
91.5 | 0.001617554
92 | 0.001333044
92.5 | 0.003907433
93 | 0.00109857
93.5 | 0.001033194
94 | -0.003310473
94.5 | -0.004032773
95 | -0.003779814
95.5 | -0.004158063
96 | -0.005251262
96.5 | -0.008388316
97 | -0.007644926
97.5 | -0.003193185
98 | -0.003691155
98.5 | -0.001732233
99 | 0.0005104439
99.5 | -0.0005427921
100 | -0.001459695
100.5 | -0.004817636
101 | -0.003620685
101.5 | -0.007866988
102 | 0.003926457
102.5 | 0.000424743
103 | -0.0006134154
103.5 | -0.0003846875
104 | -0.0006736052
104.5 | -0.0038212
105 | 0.001822732
105.5 | -0.003163461
106 | -0.01194501
106.5 | 0.003189641
107 | -0.005387209
107.5 | -0.002819151
108 | 0.003662968
108.5 | -0.003618915
109 | -0.0009073719
109.5 | 0.0002649946
110 | -0.004714709
110.5 | -0.01081507
111 | -0.0009105098
111.5 | -0.004225951
112 | -0.005772827
112.5 | -0.001613357
113 | -0.005908967
113.5 | -0.01154219
114 | -0.001744041
114.5 | -0.0002327017
115 | -0.004377201
115.5 | -0.001625589
116 | -0.002038538
116.5 | -0.01184739
117 | 0.003462927
117.5 | -0.002479138
118 | -0.002391669
118.5 | 0.0009978549
119 | -0.002980529
119.5 | -0.008254985
120 | -0.006225085
120.5 | -0.004687617
121 | -0.007932573
121.5 | -0.005391072
122 | -0.005593499
122.5 | -0.006646817
123 | -0.003099755
123.5 | -0.001060111
124 | -0.005510648
124.5 | -0.007250824
125 | -0.004444353
125.5 | -0.01071936
126 | -0.008678436
126.5 | -0.00809044
127 | -0.01175613
127.5 | -0.0112682
128 | -0.01019271
128.5 | -0.01254883
129 | -0.00906835
129.5 | -0.002780967
130 | -0.007197897
130.5 | -0.005803525
131 | -0.005707533
131.5 | -0.006217519
132 | -0.006955265
132.5 | -0.008416504
133 | -0.007887018
133.5 | -0.01179155
134 | -0.005580096
134.5 | -0.00512494
135 | -0.0108106
135.5 | -0.003396266
136 | -0.008274725
136.5 | -0.01076047
137 | -0.002432263
137.5 | -0.01110304
138 | -0.01130725
138.5 | -0.007074314
139 | -0.00826728
139.5 | -0.005220406
140 | -0.002769655
140.5 | -0.009550339
141 | -0.01027722
141.5 | -0.007009973
142 | -0.009098697
142.5 | -0.009757333
143 | -0.005926807
143.5 | -0.005864448
144 | -0.01250593
144.5 | -0.004708796
145 | -0.00829609
145.5 | -0.0166862
146 | -0.01413764
146.5 | -0.01179628
147 | -0.01023143
147.5 | -0.004242114
148 | -0.004287338
148.5 | -0.009535059
149 | -0.008458953
149.5 | -0.0127772
150 | -0.01768077
150.5 | -0.01450797
151 | -0.007345779
151.5 | -0.007962061
152 | -0.007127156
152.5 | -0.005208756
153 | -0.007699938
153.5 | -0.006739431
154 | -0.0005416231
154.5 | -0.003824008
155 | -0.01310876
155.5 | 0.0009629586
156 | -0.006983716
156.5 | -0.007021029
157 | -0.004075823
157.5 | -0.005824647
158 | -0.008634825
158.5 | -0.003335812
159 | -0.006448029
159.5 | -0.007421867
160 | -0.003316369
160.5 | -0.009983306
161 | -0.01566925
161.5 | -0.007401284
162 | -0.006573611
162.5 | -0.008863632
163 | -0.0001222484
163.5 | -0.006702922
164 | -0.008761176
164.5 | -0.00250135
165 | -0.009043087
165.5 | -0.00893297
166 | -0.002402899
166.5 | -0.003251169
167 | -0.00269141
167.5 | -0.002195384
168 | -0.004071255
168.5 | -0.01299347
169 | 0.002471981
169.5 | -0.01405431
170 | -0.004496402
170.5 | 0.0002695751
171 | -0.005248678
171.5 | -0.008974465
172 | -0.005820216
172.5 | -0.009503156
173 | -0.005279145
173.5 | -0.004386712
174 | -0.007261903
174.5 | -0.00710132
175 | -0.002359704
175.5 | -0.01016037
176 | -0.01307783
176.5 | -0.01408636
177 | -0.01442874
177.5 | -0.01003234
178 | -0.008739281
178.5 | -0.007218049
179 | -0.00743624
179.5 | -0.0049096
180 | -0.004717233
180.5 | -0.008109286
181 | -0.009831994
181.5 | -0.006334645
182 | -0.007076302
182.5 | -0.006901145
183 | -0.008044062
183.5 | -0.01256993
184 | -0.0102591
184.5 | -0.004197562
185 | -0.00669187
185.5 | -0.01352673
186 | -0.004723054
186.5 | -0.01006237
187 | -0.01372641
187.5 | -0.008822736
188 | -0.008110215
188.5 | -0.008342049
189 | -0.00369705
189.5 | -0.01278776
190 | -0.0150367
190.5 | -0.01705515
191 | -0.009947668
191.5 | -0.01191387
192 | -0.009323726
192.5 | -0.0109965
193 | -0.01175323
193.5 | -0.002737465
194 | -0.009768692
194.5 | -0.003427703
195 | -0.002401394
195.5 | -0.01120386
196 | -0.009039408
196.5 | -0.007992759
197 | -0.007629377
197.5 | -0.009515928
198 | -0.005258147
198.5 | -0.006120453
199 | -0.008515345
199.5 | -0.0008166501
200 | -0.001873165
200.5 | -0.00369188
201 | -0.002319954
201.5 | -0.003802556
202 | -0.007234808
202.5 | 0.00270329
203 | -0.002773932
203.5 | 0.001042682
204 | 0.0007821618
204.5 | -0.003384259
205 | 0.0003242031
205.5 | -0.004457777
206 | -0.006438279
206.5 | -0.006066646
207 | -0.007577732
207.5 | -0.006782653
208 | -0.01068628
208.5 | -0.01123813
209 | -0.01263903
209.5 | -0.003897008
210 | 0.0003464756
210.5 | -0.008873723
211 | 0.003303318
211.5 | -0.003642298
212 | -0.008894821
212.5 | 0.002297593
213 | 0.0004545641
213.5 | -0.006451866
214 | 0.00333029
214.5 | 0.003352209
215 | 0.002849136
215.5 | 1.880165e-05
216 | -0.002589995
216.5 | 0.002443675
217 | -0.000991968
217.5 | -0.0004916687
218 | -0.002560161
218.5 | 0.00279454
219 | -0.003393961
219.5 | -0.005589589
220 | -0.004412113
220.5 | -0.001180585
221 | 0.002167206
221.5 | 0.002324694
222 | 0.002052579
222.5 | 0.001369187
223 | -0.001644296
223.5 | 0.001321058
224 | 0.0002892701
224.5 | -0.001171473
225 | -0.0002595626
225.5 | 0.0003193393
226 | -0.003673573
226.5 | -0.004808918
227 | 0.003042449
227.5 | -0.0002776053
228 | 3.433932e-05
228.5 | -0.002563673
229 | -0.003463846
229.5 | -0.001224112
230 | -0.0009260654
230.5 | -0.003134085
231 | -0.003084169
231.5 | -0.0004616572
232 | 0.001124523
232.5 | -0.001547826
233 | -0.000613347
233.5 | 0.001818228
234 | -0.00391754
234.5 | -0.001289036
235 | 0.0021203
235.5 | -0.002904694
236 | -0.004082547
236.5 | -0.005004574
237 | -0.005971695
237.5 | -0.0009979767
238 | 0.0003068803
238.5 | -0.001666458
239 | -0.001296346
239.5 | -0.00506913
240 | -0.0008995953
240.5 | -0.003334904
241 | -0.0004452289
241.5 | 0.003447574
242 | 0.00189799
242.5 | 0.001537533
243 | 0.002300289
243.5 | 0.001075668
244 | 0.0007125984
244.5 | 0.001930229
245 | -0.0001147017
245.5 | -0.001962698
246 | -0.006652219
246.5 | -0.005178841
247 | 0.000447355
247.5 | 0.004226144
248 | 0.004211706
248.5 | 0.001834353
249 | 0.004707752
249.5 | 0.004080796
250 | -0.001251747
250.5 | 0.003018062
251 | 0.001043612
251.5 | 0.003291521
252 | 0.005479715
252.5 | 0.005570533
253 | 0.005383547
253.5 | 0.009280137
254 | 0.006095588
254.5 | 0.003349219
255 | 0.003007137
255.5 | 0.003034169
256 | 0.004077052
256.5 | 0.003447392
257 | 0.007292808
257.5 | 0.01009939
258 | 0.009686657
258.5 | 0.01608125
259 | 0.01286978
259.5 | 0.01280736
260 | 0.01403624
260.5 | 0.01684913
261 | 0.009977238
261.5 | 0.01489762
262 | 0.01752649
262.5 | 0.01564955
263 | 0.01733533
263.5 | 0.02195235
264 | 0.0160855
264.5 | 0.01895954
265 | 0.01747838
265.5 | 0.01148249
266 | 0.01144266
266.5 | 0.0112036
267 | 0.01081672
267.5 | 0.01307847
268 | 0.01759504
268.5 | 0.01207631
269 | 0.01728236
269.5 | 0.01641382
270 | 0.0108679
270.5 | 0.01262844
271 | 0.01269873
271.5 | 0.01138207
272 | 0.01369594
272.5 | 0.01676007
273 | 0.01552641
273.5 | 0.01337748
274 | 0.01192256
274.5 | 0.0155402
275 | 0.01313328
275.5 | 0.01435798
276 | 0.01710677
276.5 | 0.005578747
277 | 0.01096598
277.5 | 0.01264453
278 | 0.01130172
278.5 | 0.01582656
279 | 0.02726169
279.5 | 0.02168857
280 | 0.02423884
280.5 | 0.02768582
281 | 0.02048259
281.5 | 0.0165615
282 | 0.01762432
282.5 | 0.01679294
283 | 0.01758912
283.5 | 0.02090857
284 | 0.02067651
284.5 | 0.01415402
285 | 0.02249665
285.5 | 0.01781581
286 | 0.004014034
286.5 | 0.008516093
287 | 0.006925974
287.5 | 0.001517083
288 | 0.002421592
288.5 | 0.01347773
289 | 0.01011943
289.5 | 0.01194668
290 | 0.01454355
290.5 | 0.007466123
291 | 0.004696716
291.5 | 0.008408483
292 | 0.006745561
292.5 | 0.009716106
293 | 0.02393081
293.5 | 0.009970899
294 | 0.009792891
294.5 | 0.01036281
295 | 0.007225961
295.5 | 0.009005302
296 | 0.0151384
296.5 | 0.015244
297 | 0.01599799
297.5 | 0.01578857
298 | 0.01813679
298.5 | 0.01695757
299 | 0.01127496
299.5 | 0.01580464
300 | 0.009285606
300.5 | 0.01031494
301 | 0.01420517
301.5 | 0.01080405
302 | 0.01559155
302.5 | 0.01559941
303 | 0.01374443
303.5 | 0.01255237
304 | 0.01554184
304.5 | 0.01082413
305 | 0.01350038
305.5 | 0.01277325
306 | 0.01333419
306.5 | 0.01708658
307 | 0.01758216
307.5 | 0.01557572
308 | 0.0173688
308.5 | 0.01860902
309 | 0.01714265
309.5 | 0.01729103
310 | 0.01896416
310.5 | 0.01654915
311 | 0.01951618
311.5 | 0.02489512
312 | 0.01779962
312.5 | 0.01439727
313 | 0.01764515
313.5 | 0.01598388
314 | 0.0134723
314.5 | 0.01437009
315 | 0.01141945
315.5 | 0.01122074
316 | 0.01392134
316.5 | 0.01409148
317 | 0.008726246
317.5 | 0.0122006
318 | 0.01008436
318.5 | 0.01052581
319 | 0.0151263
319.5 | 0.01769064
320 | 0.01024505
320.5 | 0.01302022
321 | 0.01871692
321.5 | 0.01621807
322 | 0.02344884
322.5 | 0.02829074
323 | 0.0170866
323.5 | 0.01885769
324 | 0.01872258
324.5 | 0.007373494
325 | 0.01539904
325.5 | 0.01937931
326 | 0.01365327
326.5 | 0.01394016
327 | 0.01308489
327.5 | 0.01336578
328 | 0.01486103
328.5 | 0.02357645
329 | 0.02042666
329.5 | 0.01516067
330 | 0.02022088
330.5 | 0.0134696
331 | 0.001315829
331.5 | 0.02484736
332 | 0.02237168
332.5 | 0.01696252
333 | 0.02511409
333.5 | 0.0239578
334 | 0.01907275
334.5 | 0.02681404
335 | 0.02217133
335.5 | 0.01147755
336 | 0.02128402
336.5 | 0.01608627
337 | 0.01092335
337.5 | 0.02327527
338 | 0.02499052
338.5 | 0.01954829
339 | 0.02771913
339.5 | 0.0232346
340 | 0.0226504
340.5 | 0.02499524
341 | 0.02603494
341.5 | 0.02379234
342 | 0.02561888
342.5 | 0.02390602
343 | 0.0167397
343.5 | 0.02008115
344 | 0.02060356
344.5 | 0.02090714
345 | 0.02439743
345.5 | 0.0214688
346 | 0.01727514
346.5 | 0.0191865
347 | 0.01759822
347.5 | 0.01769123
348 | 0.02233306
348.5 | 0.02074325
349 | 0.02648212
349.5 | 0.0273042
350 | 0.02739152
350.5 | 0.02663533
351 | 0.02721074
351.5 | 0.02536673
352 | 0.02289656
352.5 | 0.02363534
353 | 0.02455997
353.5 | 0.02375503
354 | 0.0286197
354.5 | 0.02677268
355 | 0.02376379
355.5 | 0.02565793
356 | 0.02664589
356.5 | 0.02779528
357 | 0.02874084
357.5 | 0.03167837
358 | 0.03105006
358.5 | 0.02909958
359 | 0.0290496
359.5 | 0.02692044
360 | 0.02329331
360.5 | 0.02975883
361 | 0.02583565
361.5 | 0.02265035
362 | 0.03178357
362.5 | 0.02729654
363 | 0.02713651
363.5 | 0.02813696
364 | 0.02584263
364.5 | 0.02594303
365 | 0.02808166
365.5 | 0.03001127
366 | 0.02520099
366.5 | 0.03025117
367 | 0.03503235
367.5 | 0.02642827
368 | 0.03377512
368.5 | 0.03556996
369 | 0.02351457
369.5 | 0.02911048
370 | 0.03441859
370.5 | 0.02788741
371 | 0.03426813
371.5 | 0.04404541
372 | 0.03424642
372.5 | 0.03858022
373 | 0.0409357
373.5 | 0.02679321
374 | 0.03556047
374.5 | 0.04180432
375 | 0.03206506
375.5 | 0.03666909
376 | 0.03948344
376.5 | 0.03291608
377 | 0.03415111
377.5 | 0.03469804
378 | 0.02888493
378.5 | 0.03658766
379 | 0.04006014
379.5 | 0.04140716
380 | 0.03995488
380.5 | 0.03991017
381 | 0.03691483
381.5 | 0.03148206
382 | 0.03720108
382.5 | 0.03125079
383 | 0.02443293
383.5 | 0.03174112
384 | 0.02587985
384.5 | 0.02752081
385 | 0.03497124
385.5 | 0.03004835
386 | 0.03191297
386.5 | 0.03795304
387 | 0.03656755
387.5 | 0.03753436
388 | 0.0387683
388.5 | 0.03341918
389 | 0.02793665
389.5 | 0.03298737
390 | 0.03028601
390.5 | 0.03019293
391 | 0.03548456
391.5 | 0.03707968
392 | 0.03455284
392.5 | 0.04059304
393 | 0.03814624
393.5 | 0.03202164
394 | 0.03941443
394.5 | 0.03800225
395 | 0.03088231
395.5 | 0.0380098
396 | 0.03709353
396.5 | 0.02980091
397 | 0.03955426
397.5 | 0.04193356
398 | 0.03619894
398.5 | 0.04218199
399 | 0.04197649
399.5 | 0.03503462
400 | 0.03878326
400.5 | 0.0417723
401 | 0.03142279
401.5 | 0.04161111
402 | 0.05011165
402.5 | 0.03834085
403 | 0.04538515
403.5 | 0.04467269
404 | 0.03533919
404.5 | 0.04513576
405 | 0.05189097
405.5 | 0.04069401
406 | 0.04666076
406.5 | 0.0453813
407 | 0.03894592
407.5 | 0.04087023
408 | 0.04509825
408.5 | 0.03656934
409 | 0.040321
409.5 | 0.04275686
410 | 0.03334218
410.5 | 0.04062287
411 | 0.05309282
411.5 | 0.05183805
412 | 0.05366897
412.5 | 0.05219694
413 | 0.04909108
413.5 | 0.04774457
414 | 0.05305369
414.5 | 0.04311298
415 | 0.04013453
415.5 | 0.04221195
416 | 0.0330596
416.5 | 0.02843828
417 | 0.03182363
417.5 | 0.02007508
418 | 0.02191689
418.5 | 0.03233605
419 | 0.02771171
419.5 | 0.03191234
420 | 0.03544336
420.5 | 0.03245096
421 | 0.03026209
421.5 | 0.03471547
422 | 0.03581884
422.5 | 0.0405239
423 | 0.0436269
423.5 | 0.04402905
424 | 0.04193944
424.5 | 0.04673173
425 | 0.04658859
425.5 | 0.04443083
426 | 0.04737475
426.5 | 0.04708417
427 | 0.0436665
427.5 | 0.04622763
428 | 0.04592969
428.5 | 0.04947189
429 | 0.05064482
429.5 | 0.05060641
430 | 0.04449136
430.5 | 0.048105
431 | 0.04888782
431.5 | 0.04769399
432 | 0.0506236
432.5 | 0.05071445
433 | 0.04568809
433.5 | 0.05027196
434 | 0.05383906
434.5 | 0.04791624
435 | 0.04959021
435.5 | 0.05267593
436 | 0.04699007
436.5 | 0.04927894
437 | 0.04706012
437.5 | 0.04128544
438 | 0.04465474
438.5 | 0.04498111
439 | 0.03752558
439.5 | 0.03970151
440 | 0.04493797
440.5 | 0.04016373
441 | 0.03682956
441.5 | 0.05339105
442 | 0.04509224
442.5 | 0.0464159
443 | 0.05976797
443.5 | 0.05490137
444 | 0.05351729
444.5 | 0.06749222
445 | 0.05851239
445.5 | 0.05769894
446 | 0.06411975
446.5 | 0.0596383
447 | 0.05984597
447.5 | 0.06922594
448 | 0.06833571
448.5 | 0.06141538
449 | 0.06941721
449.5 | 0.05814848
450 | 0.05764563
450.5 | 0.05765686
451 | 0.05594094
451.5 | 0.05903097
452 | 0.06565652
452.5 | 0.06459201
453 | 0.06062828
453.5 | 0.06709371
454 | 0.06496584
454.5 | 0.06413716
455 | 0.06218434
455.5 | 0.06543782
456 | 0.06569563
456.5 | 0.0642582
457 | 0.06799632
457.5 | 0.0646172
458 | 0.06537246
458.5 | 0.06504087
459 | 0.0591616
459.5 | 0.06483115
460 | 0.06546625
460.5 | 0.06576594
461 | 0.06261429
461.5 | 0.06455175
462 | 0.06676985
462.5 | 0.06367928
463 | 0.06840602
463.5 | 0.06744275
464 | 0.06882419
464.5 | 0.07020577
465 | 0.06754026
465.5 | 0.06693986
466 | 0.07027526
466.5 | 0.07075213
467 | 0.07070987
467.5 | 0.06706723
468 | 0.0648097
468.5 | 0.06414333
469 | 0.06579672
469.5 | 0.07462388
470 | 0.06783491
470.5 | 0.06813337
471 | 0.07419067
471.5 | 0.07078391
472 | 0.07549874
472.5 | 0.07711198
473 | 0.07279735
473.5 | 0.07183396
474 | 0.07324255
474.5 | 0.07278608
475 | 0.07623612
475.5 | 0.07854748
476 | 0.07644121
476.5 | 0.0751482
477 | 0.0833034
477.5 | 0.07985345
478 | 0.07349083
478.5 | 0.08368782
479 | 0.08205098
479.5 | 0.07359573
480 | 0.08354668
480.5 | 0.08443835
481 | 0.0716357
481.5 | 0.08425863
482 | 0.08745995
482.5 | 0.07935366
483 | 0.08778639
483.5 | 0.08656285
484 | 0.07824013
484.5 | 0.08293531
485 | 0.08025204
485.5 | 0.07567091
486 | 0.08119643
486.5 | 0.08124494
487 | 0.07882057
487.5 | 0.08524354
488 | 0.08508829
488.5 | 0.08041612
489 | 0.08732496
489.5 | 0.08447173
490 | 0.07794904
490.5 | 0.08516691
491 | 0.0879427
491.5 | 0.08421123
492 | 0.08672568
492.5 | 0.08826552
493 | 0.0795914
493.5 | 0.08628311
494 | 0.0899015
494.5 | 0.08464674
495 | 0.08856044
495.5 | 0.09105911
496 | 0.0807653
496.5 | 0.08636151
497 | 0.08463745
497.5 | 0.08349685
498 | 0.0842359
498.5 | 0.08927017
499 | 0.08442102
499.5 | 0.08298263
500 | 0.0846132
500.5 | 0.08310295
501 | 0.08374422
501.5 | 0.08941857
502 | 0.08412136
502.5 | 0.08231163
503 | 0.09793286
503.5 | 0.0892403
504 | 0.0872281
504.5 | 0.08911416
505 | 0.0819248
505.5 | 0.08192687
506 | 0.0925903
506.5 | 0.09224395
507 | 0.09230817
507.5 | 0.0968612
508 | 0.09082404
508.5 | 0.08279938
509 | 0.08931997
509.5 | 0.09158163
510 | 0.08831675
510.5 | 0.09409035
511 | 0.09554328
511.5 | 0.08175741
512 | 0.09202027
512.5 | 0.09107669
513 | 0.08097075
513.5 | 0.09163303
514 | 0.09531794
514.5 | 0.08562668
515 | 0.09029479
515.5 | 0.09330335
516 | 0.08078633
516.5 | 0.08860988
517 | 0.09609717
517.5 | 0.08757432
518 | 0.09600151
518.5 | 0.09924361
519 | 0.08954102
519.5 | 0.09746572
520 | 0.09844348
520.5 | 0.09344081
521 | 0.09752441
521.5 | 0.1003831
522 | 0.09472821
522.5 | 0.09701988
523 | 0.1029738
523.5 | 0.084477
524 | 0.09673471
524.5 | 0.09786993
525 | 0.09720248
525.5 | 0.09763215
526 | 0.09972075
526.5 | 0.09130527
527 | 0.0938053
527.5 | 0.09272436
528 | 0.09131352
528.5 | 0.09441861
529 | 0.1024715
529.5 | 0.09947863
530 | 0.09604687
530.5 | 0.1011715
531 | 0.09390147
531.5 | 0.09668903
532 | 0.09869742
532.5 | 0.09876088
533 | 0.09974595
533.5 | 0.09955309
534 | 0.1028486
534.5 | 0.09840602
535 | 0.1052268
535.5 | 0.1065592
536 | 0.09787146
536.5 | 0.1017338
537 | 0.09953426
537.5 | 0.1029885
538 | 0.1023548
538.5 | 0.1020457
539 | 0.1018329
539.5 | 0.1066113
540 | 0.1064923
540.5 | 0.1027696
541 | 0.1070407
541.5 | 0.1001463
542 | 0.09911239
542.5 | 0.09941808
543 | 0.1017635
543.5 | 0.1005439
544 | 0.1047584
544.5 | 0.1039858
545 | 0.1036038
545.5 | 0.1074545
546 | 0.1105522
546.5 | 0.1117149
547 | 0.1145572
547.5 | 0.116246
548 | 0.1096689
548.5 | 0.110179
549 | 0.1085563
549.5 | 0.1091022
550 | 0.1067727
550.5 | 0.1109955
551 | 0.1048208
551.5 | 0.1146663
552 | 0.1173924
552.5 | 0.1158943
553 | 0.1135011
553.5 | 0.1195246
554 | 0.1077254
554.5 | 0.1126725
555 | 0.1168473
555.5 | 0.116689
556 | 0.1151028
556.5 | 0.1154707
557 | 0.1146747
557.5 | 0.1104627
558 | 0.1156658
558.5 | 0.1121105
559 | 0.1135374
559.5 | 0.1157874
560 | 0.1109793
560.5 | 0.1092577
561 | 0.1189325
561.5 | 0.1115184
562 | 0.1139344
562.5 | 0.1167708
563 | 0.1147804
563.5 | 0.1143985
564 | 0.1126251
564.5 | 0.1137244
565 | 0.113591
565.5 | 0.1164444
566 | 0.1141616
566.5 | 0.1151969
567 | 0.1192885
567.5 | 0.1156293
568 | 0.1177344
568.5 | 0.1136347
569 | 0.1160576
569.5 | 0.1140611
570 | 0.1159941
570.5 | 0.119423
571 | 0.1188706
571.5 | 0.11113
572 | 0.1178696
572.5 | 0.1155877
573 | 0.108772
573.5 | 0.1145489
574 | 0.1161886
574.5 | 0.1117966
575 | 0.1229435
575.5 | 0.1193735
576 | 0.1148365
576.5 | 0.1183644
577 | 0.1215548
577.5 | 0.107976
578 | 0.1209681
578.5 | 0.1228418
579 | 0.1119711
579.5 | 0.1208835
580 | 0.1192163
580.5 | 0.1104756
581 | 0.1198777
581.5 | 0.1200538
582 | 0.1170399
582.5 | 0.1204346
583 | 0.1182922
583.5 | 0.1136252
584 | 0.1195703
584.5 | 0.1189538
585 | 0.1179836
585.5 | 0.1207679
586 | 0.1267665
586.5 | 0.1238199
587 | 0.118528
587.5 | 0.125889
588 | 0.1204416
588.5 | 0.117049
589 | 0.1296554
589.5 | 0.1244416
590 | 0.125215
590.5 | 0.1321792
591 | 0.1261863
591.5 | 0.1202773
592 | 0.1283498
592.5 | 0.1224107
593 | 0.1157463
593.5 | 0.1284031
594 | 0.1223184
594.5 | 0.121949
595 | 0.1249354
595.5 | 0.1268429
596 | 0.1199713
596.5 | 0.1287625
597 | 0.1266861
597.5 | 0.119851
598 | 0.1244174
598.5 | 0.1225665
599 | 0.1172899
599.5 | 0.1244603
600 | 0.1322247
600.5 | 0.1294807
601 | 0.1320612
601.5 | 0.1333166
602 | 0.1197456
602.5 | 0.128581
603 | 0.1310007
603.5 | 0.1198754
604 | 0.1304494
604.5 | 0.1356395
605 | 0.1252585
605.5 | 0.1349515
606 | 0.1338042
606.5 | 0.1275255
607 | 0.1319082
607.5 | 0.1309649
608 | 0.1222352
608.5 | 0.1290307
609 | 0.1289037
609.5 | 0.1255436
610 | 0.1299475
610.5 | 0.1307905
611 | 0.1257623
611.5 | 0.1319697
612 | 0.1397412
612.5 | 0.1301411
613 | 0.1352982
613.5 | 0.1352326
614 | 0.1314917
614.5 | 0.1312713
615 | 0.1346939
615.5 | 0.1330721
616 | 0.1352921
616.5 | 0.1391345
617 | 0.1338643
617.5 | 0.1303277
618 | 0.1332218
618.5 | 0.1333014
619 | 0.1264243
619.5 | 0.1350495
620 | 0.1351267
620.5 | 0.1344998
621 | 0.1352482
621.5 | 0.1342572
622 | 0.1248681
622.5 | 0.1344631
623 | 0.1353671
623.5 | 0.1288447
624 | 0.1331662
624.5 | 0.1371096
625 | 0.1302933
625.5 | 0.1431637
626 | 0.1404721
626.5 | 0.1305455
627 | 0.1397389
627.5 | 0.1369616
628 | 0.1290741
628.5 | 0.1396138
629 | 0.1371672
629.5 | 0.1333378
630 | 0.136855
630.5 | 0.1362988
631 | 0.1315525
631.5 | 0.1367208
632 | 0.1416924
632.5 | 0.1335738
633 | 0.1374353
633.5 | 0.1418753
634 | 0.1330672
634.5 | 0.1381337
635 | 0.1468768
635.5 | 0.1315395
636 | 0.1450469
636.5 | 0.1458146
637 | 0.1343015
637.5 | 0.1394612
638 | 0.1426731
638.5 | 0.1363595
639 | 0.1433561
639.5 | 0.142583
640 | 0.1410886
640.5 | 0.1424046
641 | 0.1457523
641.5 | 0.141938
642 | 0.1387367
642.5 | 0.1415031
643 | 0.1371546
643.5 | 0.1395448
644 | 0.1430506
644.5 | 0.1413042
645 | 0.1392258
645.5 | 0.1496101
646 | 0.1468269
646.5 | 0.1505734
647 | 0.1482525
647.5 | 0.1472071
648 | 0.1412403
648.5 | 0.1479977
649 | 0.1473616
649.5 | 0.144453
650 | 0.1508673
650.5 | 0.1431909
651 | 0.1410132
651.5 | 0.1545608
652 | 0.1474223
652.5 | 0.1449134
653 | 0.1512087
653.5 | 0.1457027
654 | 0.1461883
654.5 | 0.1480146
655 | 0.1483639
655.5 | 0.1457205
656 | 0.1577514
656.5 | 0.1628499
657 | 0.1470636
657.5 | 0.1542924
658 | 0.1561638
658.5 | 0.1486223
659 | 0.1515826
659.5 | 0.1636766
660 | 0.1475309
660.5 | 0.1597612
661 | 0.1584475
661.5 | 0.1541798
662 | 0.1483184
662.5 | 0.1647624
663 | 0.142164
663.5 | 0.1578246
664 | 0.1579464
664.5 | 0.1502222
665 | 0.1532281
665.5 | 0.1589993
666 | 0.1557552
666.5 | 0.1602481
667 | 0.1695753
667.5 | 0.166993
668 | 0.1695066
668.5 | 0.1716106
669 | 0.1613254
669.5 | 0.1591235
670 | 0.1621526
670.5 | 0.1573846
671 | 0.1579718
671.5 | 0.1665171
672 | 0.1556941
672.5 | 0.1624669
673 | 0.1706444
673.5 | 0.1628738
674 | 0.1603518
674.5 | 0.1628682
675 | 0.1682625
675.5 | 0.1657198
676 | 0.1675743
676.5 | 0.1690217
677 | 0.1688295
677.5 | 0.1701711
678 | 0.1705991
678.5 | 0.1702324
679 | 0.1725443
679.5 | 0.1741128
680 | 0.1733574
680.5 | 0.172002
681 | 0.1750954
681.5 | 0.1721931
682 | 0.1727025
682.5 | 0.1752589
683 | 0.1694734
683.5 | 0.1665268
684 | 0.1759106
684.5 | 0.1676445
685 | 0.1730499
685.5 | 0.174368
686 | 0.1731105
686.5 | 0.1734066
687 | 0.1780993
687.5 | 0.1737586
688 | 0.1738275
688.5 | 0.1794089
689 | 0.1760833
689.5 | 0.1732757
690 | 0.1776983
690.5 | 0.1718943
691 | 0.1722169
691.5 | 0.1816668
692 | 0.1798103
692.5 | 0.1803077
693 | 0.1845195
693.5 | 0.1847957
694 | 0.1684841
694.5 | 0.1895224
695 | 0.1861459
695.5 | 0.1791305
696 | 0.1873449
696.5 | 0.1872819
697 | 0.1784379
697.5 | 0.1846138
698 | 0.1907408
698.5 | 0.1759541
699 | 0.1830549
699.5 | 0.1796349
700 | 0.1768081
700.5 | 0.1824
701 | 0.1856312
701.5 | 0.1862589
702 | 0.198635
702.5 | 0.1919278
703 | 0.1873777
703.5 | 0.1870846
704 | 0.1884661
704.5 | 0.1864848
705 | 0.188313
705.5 | 0.1920251
706 | 0.1907423
706.5 | 0.1913082
707 | 0.1916958
707.5 | 0.1893818
708 | 0.1883876
708.5 | 0.1939741
709 | 0.1905595
709.5 | 0.1908096
710 | 0.1945137
710.5 | 0.1929073
711 | 0.1890304
711.5 | 0.2038145
712 | 0.1970288
712.5 | 0.1930969
713 | 0.2042964
713.5 | 0.1935045
714 | 0.1875549
714.5 | 0.1987446
715 | 0.189281
715.5 | 0.1943678
716 | 0.2016326
716.5 | 0.19408
717 | 0.194254
717.5 | 0.1955981
718 | 0.1942177
718.5 | 0.1972383
719 | 0.2016243
719.5 | 0.1983631
720 | 0.1934005
720.5 | 0.2019916
721 | 0.2009118
721.5 | 0.1997796
722 | 0.2121719
722.5 | 0.20414
723 | 0.2023788
723.5 | 0.2061191
724 | 0.199006
724.5 | 0.1966822
725 | 0.1986676
725.5 | 0.1970802
726 | 0.1977713
726.5 | 0.2058072
727 | 0.2050528
727.5 | 0.2019042
728 | 0.2040614
728.5 | 0.2060592
729 | 0.1994191
729.5 | 0.2041499
730 | 0.2098192
730.5 | 0.2026148
731 | 0.2045379
731.5 | 0.2138217
732 | 0.2029636
732.5 | 0.2109763
733 | 0.2106312
733.5 | 0.2108236
734 | 0.2085288
734.5 | 0.2127651
735 | 0.2039344
735.5 | 0.1985699
736 | 0.2115895
736.5 | 0.2039481
737 | 0.2018606
737.5 | 0.2111289
738 | 0.2042402
738.5 | 0.2052951
739 | 0.2175668
739.5 | 0.2091696
740 | 0.2087775
740.5 | 0.2157552
741 | 0.2078013
741.5 | 0.2061914
742 | 0.2126487
742.5 | 0.2078334
743 | 0.2072059
743.5 | 0.2105757
744 | 0.2099817
744.5 | 0.2061717
745 | 0.2148957
745.5 | 0.208038
746 | 0.2133874
746.5 | 0.2169841
747 | 0.2152953
747.5 | 0.2118691
748 | 0.2141783
748.5 | 0.2087388
749 | 0.2113963
749.5 | 0.213511
750 | 0.2110819
750.5 | 0.2103802
751 | 0.2123066
751.5 | 0.2106406
752 | 0.2099867
752.5 | 0.2135394
753 | 0.2130794
753.5 | 0.2154686
754 | 0.2166747
754.5 | 0.213836
755 | 0.2095706
755.5 | 0.2113525
756 | 0.2081737
756.5 | 0.2151312
757 | 0.2146312
757.5 | 0.2150611
758 | 0.2116656
758.5 | 0.2130382
759 | 0.2067419
759.5 | 0.2088255
760 | 0.2068532
760.5 | 0.2008776
761 | 0.2138447
761.5 | 0.2113078
762 | 0.2099362
762.5 | 0.2096212
763 | 0.2122691
763.5 | 0.2080823
764 | 0.2114747
764.5 | 0.2121104
765 | 0.2064143
765.5 | 0.2106144
766 | 0.2143503
766.5 | 0.2161941
767 | 0.2144472
767.5 | 0.2217966
768 | 0.2116532
768.5 | 0.217158
769 | 0.2165967
769.5 | 0.209913
770 | 0.2096958
770.5 | 0.2138239
771 | 0.2099017
771.5 | 0.2191013
772 | 0.2217296
772.5 | 0.2280816
773 | 0.2149903
773.5 | 0.2200442
774 | 0.2172059
774.5 | 0.2167031
775 | 0.2180397
775.5 | 0.2141969
776 | 0.2115224
776.5 | 0.2132439
777 | 0.2156567
777.5 | 0.2148905
778 | 0.2175492
778.5 | 0.213404
779 | 0.2167227
779.5 | 0.2192251
780 | 0.2175118
780.5 | 0.2180978
781 | 0.2216955
781.5 | 0.2193351
782 | 0.217377
782.5 | 0.2200803
783 | 0.2197277
783.5 | 0.2149351
784 | 0.2199072
784.5 | 0.2187583
785 | 0.2202343
785.5 | 0.225698
786 | 0.2218544
786.5 | 0.2244938
787 | 0.2230939
787.5 | 0.2227283
788 | 0.221452
788.5 | 0.2236781
789 | 0.2242224
789.5 | 0.2172471
790 | 0.2238003
790.5 | 0.2263323
791 | 0.2259937
791.5 | 0.2282463
792 | 0.2237471
792.5 | 0.2202086
793 | 0.2274959
793.5 | 0.220113
794 | 0.2184374
794.5 | 0.2213838
795 | 0.2251436
795.5 | 0.22557
796 | 0.2288392
796.5 | 0.2304412
797 | 0.2221004
797.5 | 0.2219247
798 | 0.2353397
798.5 | 0.2238163
799 | 0.2313569
799.5 | 0.2339314
800 | 0.2325465
800.5 | 0.2324255
801 | 0.2437059
801.5 | 0.2462725
802 | 0.2428734
802.5 | 0.2430741
803 | 0.2388151
803.5 | 0.2416663
804 | 0.2369872
804.5 | 0.2382779
805 | 0.2294961
805.5 | 0.2293956
806 | 0.2328971
806.5 | 0.227433
807 | 0.2373998
807.5 | 0.2336227
808 | 0.2325888
808.5 | 0.2389002
809 | 0.2400994
809.5 | 0.2358081
810 | 0.2423139
810.5 | 0.2414928
811 | 0.2343622
811.5 | 0.2309475
812 | 0.2337986
812.5 | 0.2291512
813 | 0.2345103
813.5 | 0.2403911
814 | 0.2359547
814.5 | 0.2368326
815 | 0.2409603
815.5 | 0.2359839
816 | 0.2419748
816.5 | 0.2461029
817 | 0.2435852
817.5 | 0.2493863
818 | 0.2498613
818.5 | 0.2436741
819 | 0.2398902
819.5 | 0.2442242
820 | 0.2419627
820.5 | 0.2500224
821 | 0.2542715
821.5 | 0.2527749
822 | 0.2517809
822.5 | 0.2536316
823 | 0.2489137
823.5 | 0.2591664
824 | 0.2587592
824.5 | 0.2463329
825 | 0.2487938
825.5 | 0.2529006
826 | 0.2499429
826.5 | 0.2596291
827 | 0.2595655
827.5 | 0.254446
828 | 0.2517154
828.5 | 0.2500309
829 | 0.2512334
829.5 | 0.253401
830 | 0.252545
830.5 | 0.2481865
831 | 0.2448586
831.5 | 0.2487552
832 | 0.2623378
832.5 | 0.2634683
833 | 0.2667177
833.5 | 0.2649032
834 | 0.2608007
834.5 | 0.2599461
835 | 0.2585882
835.5 | 0.2546543
836 | 0.2637896
836.5 | 0.2689743
837 | 0.2685232
837.5 | 0.2713146
838 | 0.2671955
838.5 | 0.2703379
839 | 0.2784744
839.5 | 0.2798639
840 | 0.2686133
840.5 | 0.2753162
841 | 0.2731062
841.5 | 0.2703022
842 | 0.2745149
842.5 | 0.2822515
843 | 0.2795252
843.5 | 0.2817427
844 | 0.2806893
844.5 | 0.2762307
845 | 0.2798266
845.5 | 0.2781711
846 | 0.2831897
846.5 | 0.2862333
847 | 0.2872643
847.5 | 0.2835467
848 | 0.2894941
848.5 | 0.2944777
849 | 0.287217
849.5 | 0.2889714
850 | 0.2892538
850.5 | 0.2840209
851 | 0.2888381
851.5 | 0.2867084
852 | 0.2855618
852.5 | 0.2843347
853 | 0.2902407
853.5 | 0.2920698
854 | 0.2984779
854.5 | 0.2992598
855 | 0.2996056
855.5 | 0.2966244
856 | 0.2993284
856.5 | 0.3038859
857 | 0.3061743
857.5 | 0.30299
858 | 0.3030689
858.5 | 0.3044985
859 | 0.3079164
859.5 | 0.312926
860 | 0.3131829
860.5 | 0.3136653
861 | 0.3137681
861.5 | 0.3132469
862 | 0.3094535
862.5 | 0.3099121
863 | 0.3104179
863.5 | 0.3093312
864 | 0.3140374
864.5 | 0.316594
865 | 0.3200027
865.5 | 0.3255739
866 | 0.3212063
866.5 | 0.3210759
867 | 0.3221269
867.5 | 0.3136066
868 | 0.3087438
868.5 | 0.3191157
869 | 0.3178999
869.5 | 0.3188839
870 | 0.3248045
870.5 | 0.3244543
871 | 0.3246317
871.5 | 0.3300234
872 | 0.3298528
872.5 | 0.3242091
873 | 0.3308449
873.5 | 0.3226259
874 | 0.3161137
874.5 | 0.3269203
875 | 0.3315588
875.5 | 0.3295748
876 | 0.3321026
876.5 | 0.3328436
877 | 0.321608
877.5 | 0.3289838
878 | 0.330459
878.5 | 0.3174057
879 | 0.3196844
879.5 | 0.3247134
880 | 0.3192182
880.5 | 0.3299948
881 | 0.3335263
881.5 | 0.3371395
882 | 0.3261463
882.5 | 0.3290655
883 | 0.3227156
883.5 | 0.324938
884 | 0.3335838
884.5 | 0.3240663
885 | 0.3266563
885.5 | 0.3379835
886 | 0.3327581
886.5 | 0.3356154
887 | 0.3398152
887.5 | 0.3361923
888 | 0.3337647
888.5 | 0.3329198
889 | 0.3255874
889.5 | 0.3287317
890 | 0.3317848
890.5 | 0.3333746
891 | 0.3322156
891.5 | 0.3382281
892 | 0.3381407
892.5 | 0.3364337
893 | 0.3380374
893.5 | 0.3384275
894 | 0.3329639
894.5 | 0.3380618
895 | 0.3414469
895.5 | 0.3381118
896 | 0.3434302
896.5 | 0.3413662
897 | 0.3378918
897.5 | 0.3433817
898 | 0.3453133
898.5 | 0.3430616
899 | 0.3456226
899.5 | 0.3470293
900 | 0.3460418
900.5 | 0.3494275
901 | 0.3518091
901.5 | 0.3496119
902 | 0.3514799
902.5 | 0.3486052
903 | 0.33545
903.5 | 0.341369
904 | 0.3469144
904.5 | 0.3478634
905 | 0.3421916
905.5 | 0.3408122
906 | 0.3451573
906.5 | 0.3419968
907 | 0.3454431
907.5 | 0.3477097
908 | 0.344655
908.5 | 0.3494875
909 | 0.3525495
909.5 | 0.3524363
910 | 0.348207
910.5 | 0.3531775
911 | 0.3548495
911.5 | 0.349955
912 | 0.3577317
912.5 | 0.3521913
913 | 0.3467304
913.5 | 0.3512646
914 | 0.3540205
914.5 | 0.3565421
915 | 0.3646924
915.5 | 0.3612289
916 | 0.3580718
916.5 | 0.3604641
917 | 0.3643387
917.5 | 0.3595396
918 | 0.3680853
918.5 | 0.3657123
919 | 0.3619581
919.5 | 0.3579911
920 | 0.3621632
920.5 | 0.3591518
921 | 0.3614153
921.5 | 0.3635916
922 | 0.3662622
922.5 | 0.3655362
923 | 0.3697846
923.5 | 0.3704983
924 | 0.3660359
924.5 | 0.3661836
925 | 0.3692793
925.5 | 0.3685407
926 | 0.3712909
926.5 | 0.3718103
927 | 0.3738999
927.5 | 0.3756995
928 | 0.3759443
928.5 | 0.3737908
929 | 0.3723546
929.5 | 0.3685096
930 | 0.3681349
930.5 | 0.3745568
931 | 0.3748516
931.5 | 0.3672406
932 | 0.37979
932.5 | 0.3812341
933 | 0.379299
933.5 | 0.3922756
934 | 0.3882183
934.5 | 0.3867515
935 | 0.3857169
935.5 | 0.3904003
936 | 0.3927546
936.5 | 0.3898766
937 | 0.3891411
937.5 | 0.3883225
938 | 0.3852205
938.5 | 0.3836881
939 | 0.3860381
939.5 | 0.3820081
940 | 0.3827959
940.5 | 0.3914234
941 | 0.3964417
941.5 | 0.3944017
942 | 0.3948323
942.5 | 0.3919624
943 | 0.3895309
943.5 | 0.3928377
944 | 0.3977995
944.5 | 0.3912968
945 | 0.3922854
945.5 | 0.3962342
946 | 0.3971713
946.5 | 0.3993617
947 | 0.3950156
947.5 | 0.3894873
948 | 0.3944045
948.5 | 0.3875065
949 | 0.3826222
949.5 | 0.3956632
950 | 0.4004622
950.5 | 0.393078
951 | 0.4005773
951.5 | 0.3996852
952 | 0.395256
952.5 | 0.3941696
953 | 0.3938351
953.5 | 0.3995322
954 | 0.3950643
954.5 | 0.3923792
955 | 0.3902558
955.5 | 0.3996077
956 | 0.3967316
956.5 | 0.3900281
957 | 0.3927942
957.5 | 0.3926191
958 | 0.3923897
958.5 | 0.4019497
959 | 0.4042968
959.5 | 0.4010408
960 | 0.4060751
960.5 | 0.4014032
961 | 0.3987871
961.5 | 0.4023553
962 | 0.4025779
962.5 | 0.3999312
963 | 0.4025732
963.5 | 0.4000065
964 | 0.403364
964.5 | 0.4022005
965 | 0.4000095
965.5 | 0.4048178
966 | 0.4043712
966.5 | 0.4055454
967 | 0.4114288
967.5 | 0.4065876
968 | 0.4075242
968.5 | 0.40548
969 | 0.40498
969.5 | 0.4010909
970 | 0.404628
970.5 | 0.4059889
971 | 0.4059305
971.5 | 0.4097076
972 | 0.4070583
972.5 | 0.4034346
973 | 0.4057595
973.5 | 0.4022294
974 | 0.4047646
974.5 | 0.4084678
975 | 0.4057292
975.5 | 0.4063149
976 | 0.4147248
976.5 | 0.4092593
977 | 0.409576
977.5 | 0.4121651
978 | 0.4101675
978.5 | 0.4117213
979 | 0.4166037
979.5 | 0.4133011
980 | 0.4055996
980.5 | 0.4048513
981 | 0.4090238
981.5 | 0.4035247
982 | 0.4142755
982.5 | 0.4116801
983 | 0.4098919
983.5 | 0.4122223
984 | 0.4152391
984.5 | 0.4158004
985 | 0.4123701
985.5 | 0.4164185
986 | 0.4161933
986.5 | 0.4078821
987 | 0.4151289
987.5 | 0.4138549
988 | 0.4088434
988.5 | 0.4187657
989 | 0.4170164
989.5 | 0.4165768
990 | 0.4211112
990.5 | 0.4177613
991 | 0.4122228
991.5 | 0.4175473
992 | 0.4162053
992.5 | 0.412339
993 | 0.4118918
993.5 | 0.4138917
994 | 0.406267
994.5 | 0.4166251
995 | 0.4154487
995.5 | 0.4164485
996 | 0.4227614
996.5 | 0.4216145
997 | 0.4206298
997.5 | 0.4243636
998 | 0.4236132
998.5 | 0.4224995
999 | 0.4262376
999.5 | 0.4143331
1000 | 0.4146233
1000.5 | 0.4177104
1001 | 0.4179529
1001.5 | 0.4168501
1002 | 0.421512
1002.5 | 0.4249724
1003 | 0.4231304
1003.5 | 0.4261123
1004 | 0.4207406
1004.5 | 0.4198178
1005 | 0.426491
1005.5 | 0.4272196
1006 | 0.4260869
1006.5 | 0.4291411
1007 | 0.4298223
1007.5 | 0.4239294
1008 | 0.4259909
1008.5 | 0.422331
1009 | 0.4242184
1009.5 | 0.428234
1010 | 0.4302332
1010.5 | 0.4247312
1011 | 0.4289966
1011.5 | 0.4275371
1012 | 0.4264118
1012.5 | 0.4288243
1013 | 0.4263445
1013.5 | 0.4209933
1014 | 0.4246893
1014.5 | 0.4262233
1015 | 0.4250927
1015.5 | 0.430189
1016 | 0.4349676
1016.5 | 0.4286778
1017 | 0.427318
1017.5 | 0.4349074
1018 | 0.4276935
1018.5 | 0.4244074
1019 | 0.4347492
1019.5 | 0.4309437
1020 | 0.4317829
1020.5 | 0.4368512
1021 | 0.4314452
1021.5 | 0.4257141
1022 | 0.4320218
1022.5 | 0.4335951
1023 | 0.4283786
1023.5 | 0.4317627
1024 | 0.4353124
1024.5 | 0.4268565
1025 | 0.4328319
1025.5 | 0.428385
1026 | 0.4203707
1026.5 | 0.4281092
1027 | 0.4349664
1027.5 | 0.4232997
1028 | 0.4376169
1028.5 | 0.4314573
1029 | 0.4312943
1029.5 | 0.4370577
1030 | 0.4347206
1030.5 | 0.4358201
1031 | 0.4446362
1031.5 | 0.4463388
1032 | 0.4434471
1032.5 | 0.4435069
1033 | 0.4386334
1033.5 | 0.4340731
1034 | 0.4402776
1034.5 | 0.4365031
1035 | 0.4405787
1035.5 | 0.4427551
1036 | 0.4385012
1036.5 | 0.4387068
1037 | 0.4393613
1037.5 | 0.446751
1038 | 0.4436992
1038.5 | 0.4465972
1039 | 0.4461394
1039.5 | 0.4355809
1040 | 0.4374442
1040.5 | 0.4426969
1041 | 0.439433
1041.5 | 0.4404822
1042 | 0.438058
1042.5 | 0.4353105
1043 | 0.4427445
1043.5 | 0.4458014
1044 | 0.4398611
1044.5 | 0.4413835
1045 | 0.4450587
1045.5 | 0.4359968
1046 | 0.4366851
1046.5 | 0.4415251
1047 | 0.4394146
1047.5 | 0.4413385
1048 | 0.4431164
1048.5 | 0.439868
1049 | 0.4345618
1049.5 | 0.4413982
1050 | 0.4387167
1050.5 | 0.4403087
1051 | 0.4482596
1051.5 | 0.4499525
1052 | 0.443799
1052.5 | 0.4487534
1053 | 0.4453705
1053.5 | 0.4364445
1054 | 0.4466788
1054.5 | 0.4437669
1055 | 0.43499
1055.5 | 0.447693
1056 | 0.4455869
1056.5 | 0.4417742
1057 | 0.4504042
1057.5 | 0.4467751
1058 | 0.4451269
1058.5 | 0.4524511
1059 | 0.4482999
1059.5 | 0.4443487
1060 | 0.4494039
1060.5 | 0.4467912
1061 | 0.4407517
1061.5 | 0.4543358
1062 | 0.4430443
1062.5 | 0.4378869
1063 | 0.4410001
1063.5 | 0.443937
1064 | 0.4384157
1064.5 | 0.4447478
1065 | 0.4491813
1065.5 | 0.4394533
1066 | 0.4445826
1066.5 | 0.4505966
1067 | 0.4417435
1067.5 | 0.4442266
1068 | 0.4422921
1068.5 | 0.440251
1069 | 0.4432605
1069.5 | 0.4440796
1070 | 0.4432906
1070.5 | 0.4454501
1071 | 0.4525958
1071.5 | 0.4420908
1072 | 0.4458997
1072.5 | 0.4441669
1073 | 0.4436765
1073.5 | 0.4411778
1074 | 0.4484636
1074.5 | 0.4467662
1075 | 0.4476664
1075.5 | 0.4515135
1076 | 0.4469118
1076.5 | 0.4465336
1077 | 0.4531129
1077.5 | 0.4451639
1078 | 0.4421412
1078.5 | 0.4473134
1079 | 0.4450856
1079.5 | 0.4412449
1080 | 0.4442804
1080.5 | 0.4428147
1081 | 0.4389578
1081.5 | 0.4458199
1082 | 0.4461442
1082.5 | 0.4449797
1083 | 0.4476969
1083.5 | 0.4432298
1084 | 0.4414151
1084.5 | 0.4469288
1085 | 0.447516
1085.5 | 0.4488559
1086 | 0.4495135
1086.5 | 0.4474897
1087 | 0.4457161
1087.5 | 0.4491786
1088 | 0.4429153
1088.5 | 0.4393817
1089 | 0.4404607
1089.5 | 0.4430432
1090 | 0.442829
1090.5 | 0.451717
1091 | 0.4494656
1091.5 | 0.4446726
1092 | 0.4503069
1092.5 | 0.4478364
1093 | 0.4481593
1093.5 | 0.4486629
1094 | 0.4464033
1094.5 | 0.4388996
1095 | 0.4403606
1095.5 | 0.4438248
1096 | 0.4457915
1096.5 | 0.4511196
1097 | 0.4477262
1097.5 | 0.4448478
1098 | 0.4384612
1098.5 | 0.4437582
1099 | 0.442086
1099.5 | 0.4381155
1100 | 0.4468899
1100.5 | 0.4462985
1101 | 0.4442195
1101.5 | 0.4487754
1102 | 0.4451113
1102.5 | 0.4395036
1103 | 0.4442898
1103.5 | 0.4435805
1104 | 0.4450328
1104.5 | 0.4514722
1105 | 0.4438495
1105.5 | 0.4453374
1106 | 0.449164
1106.5 | 0.4446517
1107 | 0.4420901
1107.5 | 0.4484394
1108 | 0.445773
1108.5 | 0.4463952
1109 | 0.4488918
1109.5 | 0.4436535
1110 | 0.4420389
1110.5 | 0.4402905
1111 | 0.4374129
1111.5 | 0.4364942
1112 | 0.4361939
1112.5 | 0.4427175
1113 | 0.4350817
1113.5 | 0.4444872
1114 | 0.4415636
1114.5 | 0.4415453
1115 | 0.4407092
1115.5 | 0.442495
1116 | 0.4403282
1116.5 | 0.4466112
1117 | 0.4487575
1117.5 | 0.4438553
1118 | 0.4456852
1118.5 | 0.4439298
1119 | 0.4344564
1119.5 | 0.4471948
1120 | 0.4450991
1120.5 | 0.4479768
1121 | 0.4497376
1121.5 | 0.4532982
1122 | 0.4435927
1122.5 | 0.4391872
1123 | 0.4528119
1123.5 | 0.4389505
1124 | 0.4498328
1124.5 | 0.4532909
1125 | 0.4503921
1125.5 | 0.4491168
1126 | 0.4480049
1126.5 | 0.4435234
1127 | 0.443536
1127.5 | 0.447578
1128 | 0.4405375
1128.5 | 0.4409865
1129 | 0.4458993
1129.5 | 0.4428862
1130 | 0.4472913
1130.5 | 0.4433568
1131 | 0.4430868
1131.5 | 0.4429925
1132 | 0.4532035
1132.5 | 0.454237
1133 | 0.4412163
1133.5 | 0.4479892
1134 | 0.4470246
1134.5 | 0.4447815
1135 | 0.4474361
1135.5 | 0.4462469
1136 | 0.4325552
1136.5 | 0.4436564
1137 | 0.4466457
1137.5 | 0.4363003
1138 | 0.4533763
1138.5 | 0.450881