## Sheet1
Depth | Force | Data
0 | 0.007205403 | Total volume (l) | 0.4746488
0.5 | 0.005517643 | Specimen weight (g) | 521.7491
1 | -0.001557779 | Specimen density (kg/m^3)
1.5 | 0.0008859976 | Water temperature (°C) | 15.312
2 | -0.0006236872 | Comment | Mitattu toisen kerran
2.5 | -0.002021169
3 | -0.004970487
3.5 | 0.002581111
4 | 0.002448801
4.5 | 0.0002918078
5 | 0.004731457
5.5 | 0.01286836
6 | 0.002304548
6.5 | -0.003797448
7 | 0.00283154
7.5 | -0.00169201
8 | -0.00759115
8.5 | 0.002893035
9 | 0.007481076
9.5 | -0.00107678
10 | 0.005534129
10.5 | 0.0005467401
11 | -0.004337834
11.5 | -0.000684674
12 | 0.004160634
12.5 | 0.002130789
13 | 0.003874095
13.5 | 0.002385815
14 | -0.003769555
14.5 | 0.00350326
15 | 0.004975477
15.5 | -0.0009613775
16 | 0.00163986
16.5 | 0.003074709
17 | -0.0006955399
17.5 | 0.002707347
18 | 0.005908344
18.5 | -0.006089946
19 | -0.001892941
19.5 | 0.0003894489
20 | -0.001487433
20.5 | 0.0002593401
21 | 0.004211887
21.5 | 0.0004819019
22 | -0.003000929
22.5 | -0.001281732
23 | -0.001886657
23.5 | -0.001829144
24 | 0.002331712
24.5 | -0.001366316
25 | -0.000638026
25.5 | 0.003588933
26 | -0.0007542714
26.5 | 0.0006624991
27 | 0.003684806
27.5 | 0.002278133
28 | 0.003135782
28.5 | 0.006156665
29 | -0.01102405
29.5 | -0.002971271
30 | 0.007888263
30.5 | 0.001144904
31 | 0.00289476
31.5 | 0.005839121
32 | 0.006018519
32.5 | 0.004915902
33 | 0.004679102
33.5 | -0.001252881
34 | -0.0001205886
34.5 | 0.003217838
35 | -0.001725918
35.5 | -0.0009776762
36 | -0.001078841
36.5 | -0.001377204
37 | -0.001231171
37.5 | 0.0004296335
38 | 0.001557617
38.5 | 0.008087407
39 | 0.01136101
39.5 | -0.001214513
40 | -0.009010414
40.5 | 0.001513588
41 | -0.0002679327
41.5 | -0.01148337
42 | -0.005834506
42.5 | -0.007072272
43 | -0.007230763
43.5 | -0.009888149
44 | -0.02350116
44.5 | -0.01943143
45 | -0.02989956
45.5 | -0.06022337
46 | -0.08187045
46.5 | -0.07355117
47 | -0.07586451
47.5 | -0.09221609
48 | -0.1236561
48.5 | -0.1436357
49 | -0.1270381
49.5 | -0.08205817
50 | -0.06989745
50.5 | -0.1032321
51 | -0.1409002
51.5 | -0.1581052
52 | -0.1435304
52.5 | -0.1089883
53 | -0.07315846
53.5 | -0.06272733
54 | -0.07264313
54.5 | -0.09308668
55 | -0.1035966
55.5 | -0.1015341
56 | -0.08771597
56.5 | -0.07867835
57 | -0.09098799
57.5 | -0.1021761
58 | -0.09948309
58.5 | -0.087003
59 | -0.07373226
59.5 | -0.05929029
60 | -0.0951582
60.5 | -0.1347033
61 | -0.1274113
61.5 | -0.1086936
62 | -0.1060047
62.5 | -0.05096239
63 | -0.09259813
63.5 | -0.1275136
64 | -0.1596462
64.5 | -0.1538324
65 | -0.1428941
65.5 | -0.1222883
66 | -0.08981533
66.5 | -0.07611461
67 | -0.07880765
67.5 | -0.1029197
68 | -0.1442904
68.5 | -0.1603959
69 | -0.1394559
69.5 | -0.08798527
70 | -0.01724732
70.5 | 0.04230154
71 | 0.0712178
71.5 | 0.1107081
72 | 0.1268933
72.5 | 0.1588016
73 | 0.2559612
73.5 | 0.2645404
74 | 0.373763
74.5 | 0.3962647
75 | 0.349571
75.5 | 0.3422957
76 | 0.33113
76.5 | 0.3651882
77 | 0.3186335
77.5 | 0.4684617
78 | 0.3343362
78.5 | 0.2664719
79 | 0.4003814
79.5 | 0.3790268
80 | 0.2936965
80.5 | 0.5280218
81 | 0.2705805
81.5 | 0.5286893
82 | 0.5778538
82.5 | 0.1424607
83 | 0.1068526
83.5 | 0.05312525
84 | 0.05993534
84.5 | -0.06207004
85 | -0.01334687
85.5 | 0.05008873
86 | 0.08255912
86.5 | 0.08702752
87 | 0.08441973
87.5 | 0.044397
88 | 0.02015726
88.5 | 0.009968991
89 | 0.01487937
89.5 | 0.02392662
90 | 0.02219156
90.5 | 0.002610851
91 | -0.01739275
91.5 | -0.03051471
92 | -0.02018431
92.5 | -0.008049172
93 | -0.003151962
93.5 | 0.01717572
94 | 0.01670303
94.5 | 0.00744329
95 | 0.004148129
95.5 | 0.008717484
96 | 0.02397186
96.5 | 0.03333373
97 | 0.04258558
97.5 | 0.05433735
98 | 0.05449987
98.5 | 0.05068644
99 | 0.04550664
99.5 | 0.04255898
100 | 0.03044304
100.5 | 0.03687169
101 | 0.02155414
101.5 | 0.009343314
102 | -0.0003927959
102.5 | 0.006226856
103 | 0.02310384
103.5 | 0.01941593
104 | 0.01142611
104.5 | 6.469368e-05
105 | -0.007799613
105.5 | -0.006928464
106 | -0.008703327
106.5 | -0.006937226
107 | -0.002869338
107.5 | 0.01681499
108 | 0.02303003
108.5 | 0.03478071
109 | 0.04680154
109.5 | 0.05838321
110 | 0.06106109
110.5 | 0.06113645
111 | 0.05301772
111.5 | 0.04044458
112 | 0.02209849
112.5 | 0.02361569
113 | 0.03141392
113.5 | 0.04113295
114 | 0.04059749
114.5 | 0.03472157
115 | 0.0274529
115.5 | 0.02634649
116 | 0.02532957
116.5 | 0.02376874
117 | 0.01991892
117.5 | 0.01408275
118 | 0.01502089
118.5 | 0.01575581
119 | 0.0149464
119.5 | 0.0158707
120 | 0.01730536
120.5 | 0.01805922
121 | 0.02829229
121.5 | 0.02720622
122 | 0.02772045
122.5 | 0.02558075
123 | 0.01545913
123.5 | 0.01654416
124 | 0.01933702
124.5 | 0.02360079
125 | 0.03082449
125.5 | 0.03640293
126 | 0.04024172
126.5 | 0.04590844
127 | 0.04698011
127.5 | 0.04420635
128 | 0.04217212
128.5 | 0.02949792
129 | 0.03183581
129.5 | 0.03492468
130 | 0.03593906
130.5 | 0.03604055
131 | 0.03944145
131.5 | 0.04423243
132 | 0.04877635
132.5 | 0.0400765
133 | 0.0367867
133.5 | 0.03416219
134 | 0.03147906
134.5 | 0.02620235
135 | 0.03649872
135.5 | 0.04234228
136 | 0.04645566
136.5 | 0.04698212
137 | 0.0423169
137.5 | 0.03553088
138 | 0.02037645
138.5 | 0.01014816
139 | 0.009032545
139.5 | 0.0166042
140 | 0.03124443
140.5 | 0.04145968
141 | 0.04983368
141.5 | 0.05108098
142 | 0.05445864
142.5 | 0.05251387
143 | 0.04288095
143.5 | 0.02059921
144 | 0.01761326
144.5 | 0.02960425
145 | 0.05226158
145.5 | 0.0745709
146 | 0.08378351
146.5 | 0.07860446
147 | 0.04432983
147.5 | 0.01686155
148 | -0.0131094
148.5 | -0.02042523
149 | -0.008109769
149.5 | 0.01736667
150 | 0.04216072
150.5 | 0.0657414
151 | 0.07739811
151.5 | 0.07199767
152 | 0.05201451
152.5 | 0.03943771
153 | 0.02047998
153.5 | 0.01368124
154 | 0.0322821
154.5 | 0.05306605
155 | 0.06307459
155.5 | 0.06628113
156 | 0.05357657
156.5 | 0.04193141
157 | 0.03365934
157.5 | 0.02644332
158 | 0.006870436
158.5 | 0.02230644
159 | 0.0195869
159.5 | 0.02089913
160 | 0.02795769
160.5 | 0.03673362
161 | 0.04078214
161.5 | 0.04852321
162 | 0.04964464
162.5 | 0.0480201
163 | 0.0427419
163.5 | 0.0324928
164 | 0.02778993
164.5 | 0.02642989
165 | 0.01851793
165.5 | 0.03029547
166 | 0.04831356
166.5 | 0.06035086
167 | 0.07171895
167.5 | 0.07471525
168 | 0.06259532
168.5 | 0.04388736
169 | 0.03004588
169.5 | 0.03585405
170 | 0.03871644
170.5 | 0.04748262
171 | 0.05984085
171.5 | 0.06576425
172 | 0.0593197
172.5 | 0.05725748
173 | 0.03811742
173.5 | 0.01731126
174 | 0.0001576136
174.5 | -0.003100443
175 | 0.004721773
175.5 | 0.02915752
176 | 0.05703399
176.5 | 0.0763037
177 | 0.07988419
177.5 | 0.0743763
178 | 0.05728503
178.5 | 0.0411871
179 | 0.03225821
179.5 | 0.02954026
180 | 0.03526773
180.5 | 0.04659546
181 | 0.05800452
181.5 | 0.06324151
182 | 0.06922988
182.5 | 0.08223532
183 | 0.08137208
183.5 | 0.06771354
184 | 0.05496528
184.5 | 0.01907949
185 | 0.006112568
185.5 | 0.005461815
186 | 0.007735392
186.5 | 0.03313333
187 | 0.05704631
187.5 | 0.0640305
188 | 0.06460494
188.5 | 0.05631943
189 | 0.03862885
189.5 | 0.01645464
190 | 0.02012185
190.5 | 0.02332933
191 | 0.03285284
191.5 | 0.06443128
192 | 0.06769605
192.5 | 0.07371034
193 | 0.0719676
193.5 | 0.06912069
194 | 0.05919437
194.5 | 0.04547985
195 | 0.03292983
195.5 | 0.02490356
196 | 0.02669234
196.5 | 0.04264087
197 | 0.0579669
197.5 | 0.07811774
198 | 0.08795224
198.5 | 0.07945527
199 | 0.0646714
199.5 | 0.05194201
200 | 0.04907793
200.5 | 0.03396415
201 | 0.02696286
201.5 | 0.02008364
202 | 0.03377306
202.5 | 0.03915857
203 | 0.07112399
203.5 | 0.08792966
204 | 0.08955363
204.5 | 0.06944345
205 | 0.05138218
205.5 | 0.02178423
206 | 0.02303076
206.5 | 0.03065167
207 | 0.03740247
207.5 | 0.04452571
208 | 0.05940054
208.5 | 0.06412033
209 | 0.05385458
209.5 | 0.04797992
210 | 0.0424954
210.5 | 0.04418265
211 | 0.04420194
211.5 | 0.05188936
212 | 0.0538607
212.5 | 0.05623737
213 | 0.05541785
213.5 | 0.05825118
214 | 0.05505316
214.5 | 0.05264365
215 | 0.05252763
215.5 | 0.05259564
216 | 0.05286991
216.5 | 0.05820151
217 | 0.05994537
217.5 | 0.06683735
218 | 0.06879474
218.5 | 0.05692594
219 | 0.03683033
219.5 | 0.03373331
220 | 0.03223552
220.5 | 0.0359406
221 | 0.0513209
221.5 | 0.06828426
222 | 0.08826341
222.5 | 0.08177596
223 | 0.0725773
223.5 | 0.05852837
224 | 0.04337553
224.5 | 0.03029338
225 | 0.02066927
225.5 | 0.03150548
226 | 0.04995047
226.5 | 0.07923083
227 | 0.08331677
227.5 | 0.08915181
228 | 0.0921761
228.5 | 0.07560605
229 | 0.04453073
229.5 | 0.0370298
230 | 0.03403
230.5 | 0.03422955
231 | 0.06067851
231.5 | 0.07786258
232 | 0.08194007
232.5 | 0.09586282
233 | 0.08688285
233.5 | 0.05346846
234 | 0.0421866
234.5 | 0.03946412
235 | 0.03774849
235.5 | 0.05021436
236 | 0.06554672
236.5 | 0.06800355
237 | 0.07136562
237.5 | 0.07946342
238 | 0.08004572
238.5 | 0.07207588
239 | 0.06631267
239.5 | 0.05517159
240 | 0.04898744
240.5 | 0.05688501
241 | 0.05539878
241.5 | 0.05655848
242 | 0.06619383
242.5 | 0.07465886
243 | 0.08063319
243.5 | 0.08460351
244 | 0.08458721
244.5 | 0.07636966
245 | 0.075592
245.5 | 0.04582156
246 | 0.04089223
246.5 | 0.03757531
247 | 0.05495022
247.5 | 0.08093854
248 | 0.0865719
248.5 | 0.08976851
249 | 0.09360574
249.5 | 0.09861003
250 | 0.08619277
250.5 | 0.06969018
251 | 0.04846644
251.5 | 0.04271019
252 | 0.04445311
252.5 | 0.05954657
253 | 0.08192377
253.5 | 0.097691
254 | 0.09224878
254.5 | 0.08074071
255 | 0.07394977
255.5 | 0.05388755
256 | 0.04326937
256.5 | 0.05125975
257 | 0.06426777
257.5 | 0.07723199
258 | 0.1032057
258.5 | 0.09208537
259 | 0.07158083
259.5 | 0.06424098
260 | 0.04658235
260.5 | 0.0426628
261 | 0.05345994
261.5 | 0.07864386
262 | 0.0905078
262.5 | 0.1221987
263 | 0.1073638
263.5 | 0.07972167
264 | 0.04017059
264.5 | 0.02547402
265 | 0.0239824
265.5 | 0.03382598
266 | 0.05785376
266.5 | 0.1012359
267 | 0.1147707
267.5 | 0.1214151
268 | 0.1038602
268.5 | 0.06308471
269 | 0.02361339
269.5 | 0.01421404
270 | 0.01327246
270.5 | 0.03306908
271 | 0.08168557
271.5 | 0.1218578
272 | 0.1403406
272.5 | 0.140217
273 | 0.108679
273.5 | 0.04854681
274 | 0.02110975
274.5 | 0.009314984
275 | 0.0108678
275.5 | 0.041264
276 | 0.07769463
276.5 | 0.1135498
277 | 0.1221586
277.5 | 0.1221962
278 | 0.09571977
278.5 | 0.06565049
279 | 0.04032791
279.5 | 0.03351715
280 | 0.03085465
280.5 | 0.05211848
281 | 0.0716513
281.5 | 0.09369632
282 | 0.1103223
282.5 | 0.1155383
283 | 0.1014098
283.5 | 0.08027086
284 | 0.06157885
284.5 | 0.05272594
285 | 0.05179813
285.5 | 0.06105608
286 | 0.08725726
286.5 | 0.09931675
287 | 0.1037663
287.5 | 0.1006344
288 | 0.09305308
288.5 | 0.0807787
289 | 0.07261435
289.5 | 0.06728387
290 | 0.0647368
290.5 | 0.06452686
291 | 0.06740189
291.5 | 0.07955774
292 | 0.0892477
292.5 | 0.09766051
293 | 0.1033153
293.5 | 0.1008918
294 | 0.09352846
294.5 | 0.07296608
295 | 0.05948339
295.5 | 0.05603369
296 | 0.05949959
296.5 | 0.06796139
297 | 0.1061059
297.5 | 0.1147372
298 | 0.1161123
298.5 | 0.1132999
299 | 0.09615376
299.5 | 0.06932295
300 | 0.04047942
300.5 | 0.03863495
301 | 0.03974064
301.5 | 0.06446288
302 | 0.09856607
302.5 | 0.1251596
303 | 0.1350718
303.5 | 0.130551
304 | 0.09857052
304.5 | 0.0762884
305 | 0.04099776
305.5 | 0.03409828
306 | 0.03944902
306.5 | 0.06089197
307 | 0.1054096
307.5 | 0.1416574
308 | 0.1429231
308.5 | 0.1297682
309 | 0.09441309
309.5 | 0.04031212
310 | 0.02820658
310.5 | 0.02922269
311 | 0.04851651
311.5 | 0.08026727
312 | 0.1218033
312.5 | 0.1447868
313 | 0.1469935
313.5 | 0.1346969
314 | 0.09420337
314.5 | 0.0415631
315 | 0.02995672
315.5 | 0.02900263
316 | 0.04529606
316.5 | 0.09351628
317 | 0.1404388
317.5 | 0.1580461
318 | 0.159509
318.5 | 0.1229598
319 | 0.05643742
319.5 | 0.02754206
320 | 0.02687121
320.5 | 0.03440028
321 | 0.08266822
321.5 | 0.1359455
322 | 0.1549308
322.5 | 0.1547499
323 | 0.1380295
323.5 | 0.08043778
324 | 0.03832508
324.5 | 0.03420844
325 | 0.03505621
325.5 | 0.05752307
326 | 0.1054531
326.5 | 0.1440389
327 | 0.1503889
327.5 | 0.151426
328 | 0.1215859
328.5 | 0.07121439
329 | 0.03123702
329.5 | 0.0274338
330 | 0.03249184
330.5 | 0.07801199
331 | 0.1254753
331.5 | 0.15025
332 | 0.152056
332.5 | 0.1484306
333 | 0.1095223
333.5 | 0.06916444
334 | 0.04290708
334.5 | 0.0420425
335 | 0.05021584
335.5 | 0.09103794
336 | 0.1208755
336.5 | 0.1421788
337 | 0.1429434
337.5 | 0.1292318
338 | 0.1034826
338.5 | 0.0683864
339 | 0.05597116
339.5 | 0.05164278
340 | 0.06504455
340.5 | 0.09261887
341 | 0.1237179
341.5 | 0.1380223
342 | 0.1448346
342.5 | 0.1291372
343 | 0.0962829
343.5 | 0.0605852
344 | 0.05376915
344.5 | 0.04786091
345 | 0.07227325
345.5 | 0.1074492
346 | 0.1343315
346.5 | 0.1495769
347 | 0.159083
347.5 | 0.1336288
348 | 0.1004496
348.5 | 0.08161354
349 | 0.06514902
349.5 | 0.05417774
350 | 0.0719624
350.5 | 0.09467499
351 | 0.1033156
351.5 | 0.1172225
352 | 0.1421056
352.5 | 0.1235543
353 | 0.1045632
353.5 | 0.08574648
354 | 0.07455844
354.5 | 0.0612511
355 | 0.07883353
355.5 | 0.09417193
356 | 0.09843044
356.5 | 0.114602
357 | 0.1174378
357.5 | 0.105766
358 | 0.1031924
358.5 | 0.09247873
359 | 0.08652343
359.5 | 0.08828205
360 | 0.09411431
360.5 | 0.09736353
361 | 0.1128683
361.5 | 0.1172729
362 | 0.1195565
362.5 | 0.1194914
363 | 0.1093479
363.5 | 0.1040435
364 | 0.09369201
364.5 | 0.07652665
365 | 0.07430366
365.5 | 0.08758655
366 | 0.1004178
366.5 | 0.1126741
367 | 0.1288124
367.5 | 0.1322997
368 | 0.1244573
368.5 | 0.1122904
369 | 0.0877648
369.5 | 0.06684023
370 | 0.06176732
370.5 | 0.07609108
371 | 0.08978519
371.5 | 0.1440157
372 | 0.1611811
372.5 | 0.1604729
373 | 0.1442715
373.5 | 0.1160499
374 | 0.06621268
374.5 | 0.05451214
375 | 0.06142552
375.5 | 0.08403497
376 | 0.1255146
376.5 | 0.1737038
377 | 0.1755312
377.5 | 0.1603005
378 | 0.1317541
378.5 | 0.0799394
379 | 0.05143236
379.5 | 0.05330216
380 | 0.06615903
380.5 | 0.09909462
381 | 0.1256999
381.5 | 0.1538441
382 | 0.1474963
382.5 | 0.1399739
383 | 0.1066216
383.5 | 0.08282076
384 | 0.06762182
384.5 | 0.09662671
385 | 0.1292501
385.5 | 0.1511996
386 | 0.1526557
386.5 | 0.1539849
387 | 0.1464703
387.5 | 0.1340285
388 | 0.111607
388.5 | 0.0920198
389 | 0.08410499
389.5 | 0.0865501
390 | 0.09796658
390.5 | 0.120253
391 | 0.1429331
391.5 | 0.1437547
392 | 0.1485947
392.5 | 0.125985
393 | 0.1084176
393.5 | 0.09044004
394 | 0.09060321
394.5 | 0.09621826
395 | 0.1123985
395.5 | 0.1288528
396 | 0.1476666
396.5 | 0.1459322
397 | 0.1389471
397.5 | 0.1221693
398 | 0.1021294
398.5 | 0.09224873
399 | 0.09717353
399.5 | 0.1105735
400 | 0.1274427
400.5 | 0.143509
401 | 0.1476323
401.5 | 0.1368201
402 | 0.1226646
402.5 | 0.1140678
403 | 0.109022
403.5 | 0.1055164
404 | 0.1172656
404.5 | 0.114151
405 | 0.1221153
405.5 | 0.1235244
406 | 0.1238679
406.5 | 0.1264929
407 | 0.1305647
407.5 | 0.1313707
408 | 0.1331177
408.5 | 0.1343407
409 | 0.1264047
409.5 | 0.1256139
410 | 0.1214566
410.5 | 0.114578
411 | 0.1141952
411.5 | 0.1287338
412 | 0.1328562
412.5 | 0.1358935
413 | 0.1243603
413.5 | 0.1117707
414 | 0.1017427
414.5 | 0.1062645
415 | 0.1178763
415.5 | 0.1293599
416 | 0.1513612
416.5 | 0.1619936
417 | 0.1532368
417.5 | 0.1330102
418 | 0.1130315
418.5 | 0.09591631
419 | 0.08708575
419.5 | 0.09169401
420 | 0.1025183
420.5 | 0.1211997
421 | 0.1493864
421.5 | 0.1734245
422 | 0.1679469
422.5 | 0.1577389
423 | 0.1253598
423.5 | 0.1015825
424 | 0.08846331
424.5 | 0.09497061
425 | 0.1134989
425.5 | 0.1503829
426 | 0.1690058
426.5 | 0.1745834
427 | 0.1625035
427.5 | 0.1373034
428 | 0.1066506
428.5 | 0.08682744
429 | 0.0924059
429.5 | 0.1073067
430 | 0.152522
430.5 | 0.1688832
431 | 0.177912
431.5 | 0.1686699
432 | 0.1352627
432.5 | 0.09234821
433 | 0.08074352
433.5 | 0.0821912
434 | 0.09620243
434.5 | 0.1332413
435 | 0.1747755
435.5 | 0.1837484
436 | 0.1870075
436.5 | 0.1703376
437 | 0.1302831
437.5 | 0.0928515
438 | 0.08382848
438.5 | 0.08384257
439 | 0.1082153
439.5 | 0.143893
440 | 0.1695746
440.5 | 0.1751571
441 | 0.1814289
441.5 | 0.1607268
442 | 0.1231426
442.5 | 0.1022342
443 | 0.09100272
443.5 | 0.08439724
444 | 0.108003
444.5 | 0.1382628
445 | 0.162283
445.5 | 0.1720607
446 | 0.1775223
446.5 | 0.1593442
447 | 0.1329978
447.5 | 0.1138367
448 | 0.09781071
448.5 | 0.1003109
449 | 0.1179801
449.5 | 0.1357927
450 | 0.1618549
450.5 | 0.1737105
451 | 0.1707477
451.5 | 0.1616845
452 | 0.1426326
452.5 | 0.1263074
453 | 0.1204523
453.5 | 0.1093767
454 | 0.1031932
454.5 | 0.1086813
455 | 0.1228322
455.5 | 0.1410258
456 | 0.1694797
456.5 | 0.1695696
457 | 0.1696718
457.5 | 0.1647392
458 | 0.1361033
458.5 | 0.1141298
459 | 0.1088038
459.5 | 0.1108058
460 | 0.1243017
460.5 | 0.1485823
461 | 0.1692706
461.5 | 0.1757722
462 | 0.1744894
462.5 | 0.161932
463 | 0.125025
463.5 | 0.1118606
464 | 0.108838
464.5 | 0.114166
465 | 0.1390727
465.5 | 0.1612215
466 | 0.1686897
466.5 | 0.1690047
467 | 0.162034
467.5 | 0.1441844
468 | 0.1322104
468.5 | 0.1233619
469 | 0.1235389
469.5 | 0.1216094
470 | 0.1381412
470.5 | 0.1482433
471 | 0.1599907
471.5 | 0.1648095
472 | 0.1594195
472.5 | 0.1481432
473 | 0.1421683
473.5 | 0.1253347
474 | 0.1243933
474.5 | 0.1325815
475 | 0.1434374
475.5 | 0.1595405
476 | 0.1861367
476.5 | 0.1819799
477 | 0.1579356
477.5 | 0.1379852
478 | 0.1135219
478.5 | 0.1061804
479 | 0.1161641
479.5 | 0.1307219
480 | 0.1442613
480.5 | 0.1610663
481 | 0.163518
481.5 | 0.1813081
482 | 0.1742023
482.5 | 0.14429
483 | 0.1256729
483.5 | 0.1154656
484 | 0.1103983
484.5 | 0.1270668
485 | 0.1629543
485.5 | 0.1916594
486 | 0.2008774
486.5 | 0.1943608
487 | 0.1637124
487.5 | 0.1244283
488 | 0.1004893
488.5 | 0.1030939
489 | 0.1189541
489.5 | 0.1471904
490 | 0.1703782
490.5 | 0.1864587
491 | 0.1873292
491.5 | 0.1722804
492 | 0.1379825
492.5 | 0.1120029
493 | 0.1064226
493.5 | 0.114895
494 | 0.1366219
494.5 | 0.1632279
495 | 0.1822537
495.5 | 0.1845403
496 | 0.1746357
496.5 | 0.1646622
497 | 0.1433764
497.5 | 0.1354922
498 | 0.1329324
498.5 | 0.1368807
499 | 0.1446631
499.5 | 0.1565207
500 | 0.173311
500.5 | 0.185022
501 | 0.1815013
501.5 | 0.1747314
502 | 0.1598189
502.5 | 0.1341825
503 | 0.1244516
503.5 | 0.1249743
504 | 0.1421198
504.5 | 0.1601305
505 | 0.176336
505.5 | 0.1766646
506 | 0.178864
506.5 | 0.1693487
507 | 0.1441059
507.5 | 0.1307303
508 | 0.1285698
508.5 | 0.1377075
509 | 0.1501876
509.5 | 0.1723448
510 | 0.1812137
510.5 | 0.1820468
511 | 0.1850818
511.5 | 0.1747051
512 | 0.1571241
512.5 | 0.1408276
513 | 0.1201617
513.5 | 0.1180968
514 | 0.1361833
514.5 | 0.1601025
515 | 0.1826715
515.5 | 0.1843698
516 | 0.1786171
516.5 | 0.1586164
517 | 0.1492768
517.5 | 0.1446036
518 | 0.1537476
518.5 | 0.1599103
519 | 0.1646524
519.5 | 0.176997
520 | 0.1820901
520.5 | 0.1940112
521 | 0.1862503
521.5 | 0.1778052
522 | 0.1688032
522.5 | 0.1564671
523 | 0.1532574
523.5 | 0.1455149
524 | 0.1450993
524.5 | 0.1655262
525 | 0.1854436
525.5 | 0.1910319
526 | 0.2022056
526.5 | 0.1907569
527 | 0.1706781
527.5 | 0.1451813
528 | 0.1403427
528.5 | 0.1364704
529 | 0.1562948
529.5 | 0.175747
530 | 0.1962047
530.5 | 0.2070794
531 | 0.2014792
531.5 | 0.186905
532 | 0.1643159
532.5 | 0.1430699
533 | 0.1369053
533.5 | 0.1484996
534 | 0.1629989
534.5 | 0.1836722
535 | 0.1954223
535.5 | 0.2058019
536 | 0.1974502
536.5 | 0.1772424
537 | 0.1606927
537.5 | 0.1328074
538 | 0.1369536
538.5 | 0.1547437
539 | 0.1842123
539.5 | 0.2034843
540 | 0.2201561
540.5 | 0.2179963
541 | 0.2034929
541.5 | 0.1809877
542 | 0.1620279
542.5 | 0.152278
543 | 0.1565515
543.5 | 0.1714362
544 | 0.1930325
544.5 | 0.2115555
545 | 0.2281701
545.5 | 0.2296353
546 | 0.2229994
546.5 | 0.1983642
547 | 0.1655418
547.5 | 0.147249
548 | 0.1511124
548.5 | 0.1593006
549 | 0.1915798
549.5 | 0.2099479
550 | 0.2245769
550.5 | 0.2330168
551 | 0.2164858
551.5 | 0.1984067
552 | 0.1773021
552.5 | 0.1610858
553 | 0.1715119
553.5 | 0.1933617
554 | 0.2184924
554.5 | 0.2220332
555 | 0.2214647
555.5 | 0.2185093
556 | 0.203999
556.5 | 0.179835
557 | 0.1718331
557.5 | 0.1710067
558 | 0.1770954
558.5 | 0.1928549
559 | 0.2034572
559.5 | 0.206868
560 | 0.2189291
560.5 | 0.2187015
561 | 0.2174218
561.5 | 0.2116031
562 | 0.2105055
562.5 | 0.1999698
563 | 0.193915
563.5 | 0.1929197
564 | 0.1985177
564.5 | 0.2020443
565 | 0.213175
565.5 | 0.2251764
566 | 0.2271799
566.5 | 0.2225702
567 | 0.2164008
567.5 | 0.2070556
568 | 0.1946184
568.5 | 0.1970306
569 | 0.2015243
569.5 | 0.2100238
570 | 0.219982
570.5 | 0.2299526
571 | 0.2258712
571.5 | 0.2224831
572 | 0.2131666
572.5 | 0.2117886
573 | 0.2160349
573.5 | 0.2160843
574 | 0.2112994
574.5 | 0.2111108
575 | 0.2121305
575.5 | 0.2158282
576 | 0.2196307
576.5 | 0.2309691
577 | 0.2317644
577.5 | 0.2281676
578 | 0.2215363
578.5 | 0.212306
579 | 0.214324
579.5 | 0.219723
580 | 0.2309803
580.5 | 0.2378388
581 | 0.2418231
581.5 | 0.2286301
582 | 0.2280562
582.5 | 0.2191334
583 | 0.2284869
583.5 | 0.2284363
584 | 0.232937
584.5 | 0.2361765
585 | 0.2329121
585.5 | 0.2303348
586 | 0.2295446
586.5 | 0.2235138
587 | 0.2239878
587.5 | 0.2273879
588 | 0.2199147
588.5 | 0.234456
589 | 0.2432383
589.5 | 0.245378
590 | 0.248057
590.5 | 0.247831
591 | 0.2410548
591.5 | 0.2305647
592 | 0.2280213
592.5 | 0.224379
593 | 0.2206638
593.5 | 0.2335602
594 | 0.2546694
594.5 | 0.2579499
595 | 0.2677669
595.5 | 0.257507
596 | 0.2378263
596.5 | 0.2028054
597 | 0.2027894
597.5 | 0.1984593
598 | 0.2121741
598.5 | 0.2416697
599 | 0.2779655
599.5 | 0.2933803
600 | 0.2845031
600.5 | 0.2659763
601 | 0.2294196
601.5 | 0.2056996
602 | 0.201245
602.5 | 0.2200991
603 | 0.2381253
603.5 | 0.2667094
604 | 0.2884382
604.5 | 0.2932148
605 | 0.2833978
605.5 | 0.2641074
606 | 0.2381773
606.5 | 0.2253071
607 | 0.221194
607.5 | 0.2288785
608 | 0.2508838
608.5 | 0.2667444
609 | 0.2754851
609.5 | 0.2769351
610 | 0.2748
610.5 | 0.2646242
611 | 0.2538568
611.5 | 0.2399504
612 | 0.2395635
612.5 | 0.2385741
613 | 0.2447909
613.5 | 0.259381
614 | 0.2819795
614.5 | 0.2823446
615 | 0.2793809
615.5 | 0.2676374
616 | 0.253041
616.5 | 0.2452963
617 | 0.2445231
617.5 | 0.2392339
618 | 0.2503386
618.5 | 0.2696472
619 | 0.2791955
619.5 | 0.2837689
620 | 0.2842628
620.5 | 0.2766933
621 | 0.2703045
621.5 | 0.2593998
622 | 0.2426355
622.5 | 0.2457705
623 | 0.2515428
623.5 | 0.2619094
624 | 0.274875
624.5 | 0.2827846
625 | 0.2819993
625.5 | 0.2790073
626 | 0.2703055
626.5 | 0.2565362
627 | 0.2401423
627.5 | 0.236856
628 | 0.2468258
628.5 | 0.257315
629 | 0.2993698
629.5 | 0.3095574
630 | 0.3053143
630.5 | 0.281374
631 | 0.2714778
631.5 | 0.2528694
632 | 0.2498962
632.5 | 0.2544779
633 | 0.2646961
633.5 | 0.2809275
634 | 0.2919159
634.5 | 0.2974816
635 | 0.295255
635.5 | 0.2801456
636 | 0.2586497
636.5 | 0.2444718
637 | 0.2485208
637.5 | 0.2532634
638 | 0.287658
638.5 | 0.2977185
639 | 0.293989
639.5 | 0.2912298
640 | 0.288222
640.5 | 0.2814752
641 | 0.2755416
641.5 | 0.260181
642 | 0.2539824
642.5 | 0.2650035
643 | 0.2844935
643.5 | 0.3011595
644 | 0.3169567
644.5 | 0.3145287
645 | 0.290102
645.5 | 0.2733379
646 | 0.2598776
646.5 | 0.2571731
647 | 0.2682294
647.5 | 0.2835895
648 | 0.3056046
648.5 | 0.309978
649 | 0.3083976
649.5 | 0.2991907
650 | 0.2829664
650.5 | 0.269952
651 | 0.2680911
651.5 | 0.2685132
652 | 0.2752708
652.5 | 0.2976491
653 | 0.3147138
653.5 | 0.3211051
654 | 0.3237606
654.5 | 0.3163898
655 | 0.2994205
655.5 | 0.2831286
656 | 0.2702112
656.5 | 0.2646867
657 | 0.2596394
657.5 | 0.2877883
658 | 0.3080467
658.5 | 0.3214862
659 | 0.3332215
659.5 | 0.3328209
660 | 0.3135029
660.5 | 0.2895088
661 | 0.278103
661.5 | 0.2728205
662 | 0.2755913
662.5 | 0.2902172
663 | 0.3165823
663.5 | 0.3304337
664 | 0.3386257
664.5 | 0.3370575
665 | 0.3226425
665.5 | 0.2945661
666 | 0.2779539
666.5 | 0.2693513
667 | 0.2718492
667.5 | 0.2871182
668 | 0.3201323
668.5 | 0.3279866
669 | 0.344159
669.5 | 0.3438502
670 | 0.316258
670.5 | 0.2817685
671 | 0.2739564
671.5 | 0.2696994
672 | 0.279931
672.5 | 0.3047999
673 | 0.3195131
673.5 | 0.3279602
674 | 0.3294584
674.5 | 0.3332332
675 | 0.3214322
675.5 | 0.3165444
676 | 0.3122932
676.5 | 0.2654362
677 | 0.2865974
677.5 | 0.2880271
678 | 0.323401
678.5 | 0.3513837
679 | 0.3680039
679.5 | 0.3494715
680 | 0.339191
680.5 | 0.2995559
681 | 0.2811189
681.5 | 0.2864333
682 | 0.2958455
682.5 | 0.3251178
683 | 0.353527
683.5 | 0.3590801
684 | 0.3484755
684.5 | 0.3284192
685 | 0.3066859
685.5 | 0.290916
686 | 0.2917857
686.5 | 0.2958349
687 | 0.309063
687.5 | 0.3253275
688 | 0.3470145
688.5 | 0.3571958
689 | 0.3527779
689.5 | 0.3393639
690 | 0.3179275
690.5 | 0.3113417
691 | 0.2964261
691.5 | 0.3007984
692 | 0.3176144
692.5 | 0.3381305
693 | 0.3465566
693.5 | 0.3601724
694 | 0.3492301
694.5 | 0.3314385
695 | 0.3085739
695.5 | 0.2975929
696 | 0.2853304
696.5 | 0.2874526
697 | 0.315939
697.5 | 0.342458
698 | 0.3580585
698.5 | 0.378951
699 | 0.3676158
699.5 | 0.3351386
700 | 0.3168531
700.5 | 0.2841806
701 | 0.2806175
701.5 | 0.2845925
702 | 0.3170355
702.5 | 0.3398212
703 | 0.3925764
703.5 | 0.3904124
704 | 0.3749027
704.5 | 0.3477793
705 | 0.3130706
705.5 | 0.2863044
706 | 0.2893942
706.5 | 0.3012779
707 | 0.3290223
707.5 | 0.3637321
708 | 0.3773598
708.5 | 0.375947
709 | 0.3604922
709.5 | 0.3341366
710 | 0.3129007
710.5 | 0.29541
711 | 0.2991732
711.5 | 0.3133
712 | 0.3355107
712.5 | 0.3563059
713 | 0.3723067
713.5 | 0.3665981
714 | 0.355224
714.5 | 0.32992
715 | 0.3073817
715.5 | 0.2998646
716 | 0.3149815
716.5 | 0.3313883
717 | 0.3562688
717.5 | 0.3669493
718 | 0.3659622
718.5 | 0.3592253
719 | 0.3512378
719.5 | 0.3390743
720 | 0.3181283
720.5 | 0.3167347
721 | 0.3174395
721.5 | 0.3290669
722 | 0.3433203
722.5 | 0.3628127
723 | 0.3675166
723.5 | 0.3687753
724 | 0.3542066
724.5 | 0.3368197
725 | 0.3140995
725.5 | 0.3129766
726 | 0.3140793
726.5 | 0.3245054
727 | 0.3420123
727.5 | 0.3655419
728 | 0.3798076
728.5 | 0.3799289
729 | 0.3719197
729.5 | 0.3525816
730 | 0.3216301
730.5 | 0.3116969
731 | 0.3095617
731.5 | 0.3190957
732 | 0.3440229
732.5 | 0.36667
733 | 0.3855641
733.5 | 0.3840583
734 | 0.3631283
734.5 | 0.3464502
735 | 0.3349487
735.5 | 0.3273899
736 | 0.3217918
736.5 | 0.3332625
737 | 0.3552268
737.5 | 0.3620781
738 | 0.3781471
738.5 | 0.3774069
739 | 0.3631091
739.5 | 0.3349003
740 | 0.3143808
740.5 | 0.3142294
741 | 0.3184957
741.5 | 0.343045
742 | 0.3725261
742.5 | 0.4028628
743 | 0.3950631
743.5 | 0.3925181
744 | 0.3397137
744.5 | 0.3221715
745 | 0.3114383
745.5 | 0.3126522
746 | 0.3369446
746.5 | 0.3684088
747 | 0.3825126
747.5 | 0.4068381
748 | 0.4044017
748.5 | 0.3766011
749 | 0.3433484
749.5 | 0.3346781
750 | 0.3089829
750.5 | 0.305468
751 | 0.3305691
751.5 | 0.3609483
752 | 0.3875097
752.5 | 0.4098815
753 | 0.3966681
753.5 | 0.3703972
754 | 0.3439453
754.5 | 0.3257284
755 | 0.3179567
755.5 | 0.3297483
756 | 0.351243
756.5 | 0.3758253
757 | 0.3974482
757.5 | 0.4120995
758 | 0.4021401
758.5 | 0.3832381
759 | 0.3474952
759.5 | 0.3219139
760 | 0.3123628
760.5 | 0.3123355
761 | 0.324387
761.5 | 0.3411136
762 | 0.3831381
762.5 | 0.4074625
763 | 0.4229694
763.5 | 0.4082123
764 | 0.3800937
764.5 | 0.3456525
765 | 0.3209711
765.5 | 0.3164312
766 | 0.3305783
766.5 | 0.3537266
767 | 0.3811731
767.5 | 0.4101141
768 | 0.421567
768.5 | 0.4090296
769 | 0.3853732
769.5 | 0.3573198
770 | 0.3282395
770.5 | 0.3197898
771 | 0.3462806
771.5 | 0.3641475
772 | 0.4141457
772.5 | 0.4226623
773 | 0.4178792
773.5 | 0.4055478
774 | 0.3792499
774.5 | 0.3509101
775 | 0.3368155
775.5 | 0.3255055
776 | 0.33961
776.5 | 0.3585239
777 | 0.3899227
777.5 | 0.4053727
778 | 0.4212861
778.5 | 0.4088239
779 | 0.3774441
779.5 | 0.3578432
780 | 0.3509665
780.5 | 0.3433762
781 | 0.3536747
781.5 | 0.3793416
782 | 0.3932967
782.5 | 0.4189941
783 | 0.418056
783.5 | 0.3968177
784 | 0.3828231
784.5 | 0.3638297
785 | 0.3392495
785.5 | 0.3486403
786 | 0.3667906
786.5 | 0.3908198
787 | 0.4065767
787.5 | 0.4151053
788 | 0.4068034
788.5 | 0.3832252
789 | 0.3639017
789.5 | 0.3466307
790 | 0.3403069
790.5 | 0.3599519
791 | 0.3849188
791.5 | 0.4036827
792 | 0.415395
792.5 | 0.4170356
793 | 0.4085671
793.5 | 0.3823687
794 | 0.3624841
794.5 | 0.3415831
795 | 0.3406892
795.5 | 0.3568757
796 | 0.3803214
796.5 | 0.4119728
797 | 0.4280225
797.5 | 0.4321237
798 | 0.4202039
798.5 | 0.3869856
799 | 0.3624107
799.5 | 0.3547335
800 | 0.3479733
800.5 | 0.3593214
801 | 0.3846404
801.5 | 0.4103547
802 | 0.4287857
802.5 | 0.4493767
803 | 0.4382992
803.5 | 0.4056449
804 | 0.3795112
804.5 | 0.3617092
805 | 0.3382132
805.5 | 0.3325968
806 | 0.3666683
806.5 | 0.3974442
807 | 0.4430329
807.5 | 0.4696022
808 | 0.467487
808.5 | 0.4288712
809 | 0.3702587
809.5 | 0.3476541
810 | 0.3266351
810.5 | 0.3425661
811 | 0.3977051
811.5 | 0.4392089
812 | 0.4655449
812.5 | 0.4689922
813 | 0.4632269
813.5 | 0.4322116
814 | 0.3743217
814.5 | 0.3458714
815 | 0.332702
815.5 | 0.3652849
816 | 0.4031526
816.5 | 0.451346
817 | 0.4740433
817.5 | 0.4625044
818 | 0.4443159
818.5 | 0.4136875
819 | 0.373611
819.5 | 0.3511643
820 | 0.3606149
820.5 | 0.3771362
821 | 0.4020529
821.5 | 0.4367826
822 | 0.4513238
822.5 | 0.4495036
823 | 0.4471117
823.5 | 0.4320915
824 | 0.4038186
824.5 | 0.3831332
825 | 0.3731526
825.5 | 0.3733937
826 | 0.3834224
826.5 | 0.4055897
827 | 0.4390557
827.5 | 0.4487381
828 | 0.443575
828.5 | 0.438527
829 | 0.4083333
829.5 | 0.3808489
830 | 0.3766793
830.5 | 0.3858056
831 | 0.4039766
831.5 | 0.4357026
832 | 0.4647438
832.5 | 0.4650667
833 | 0.4464894
833.5 | 0.4197515
834 | 0.3865825
834.5 | 0.3633647
835 | 0.3713876
835.5 | 0.3944173
836 | 0.4153977
836.5 | 0.4535862
837 | 0.470731
837.5 | 0.4699304
838 | 0.4470424
838.5 | 0.4261881
839 | 0.3847192
839.5 | 0.3633207
840 | 0.3593105
840.5 | 0.3674699
841 | 0.426466
841.5 | 0.4651504
842 | 0.478529
842.5 | 0.4709011
843 | 0.4519923
843.5 | 0.4026491
844 | 0.3722357
844.5 | 0.3625785
845 | 0.3709084
845.5 | 0.3903573
846 | 0.4426278
846.5 | 0.4777679
847 | 0.4855051
847.5 | 0.4801323
848 | 0.4553542
848.5 | 0.4193346
849 | 0.3824305
849.5 | 0.3670788
850 | 0.3716031
850.5 | 0.3979091
851 | 0.4291954
851.5 | 0.4686075
852 | 0.494106
852.5 | 0.4877822
853 | 0.4611379
853.5 | 0.4288157
854 | 0.3890296
854.5 | 0.360477
855 | 0.3664836
855.5 | 0.3815729
856 | 0.4163676
856.5 | 0.4685165
857 | 0.4975275
857.5 | 0.5010391
858 | 0.4899342
858.5 | 0.4542443
859 | 0.4028788
859.5 | 0.3668264
860 | 0.3640028
860.5 | 0.3704816
861 | 0.4289388
861.5 | 0.4793933
862 | 0.4924024
862.5 | 0.4852688
863 | 0.464112
863.5 | 0.4267358
864 | 0.3912174
864.5 | 0.3726593
865 | 0.3792916
865.5 | 0.3976453
866 | 0.4436941
866.5 | 0.4820302
867 | 0.4984611
867.5 | 0.4980053
868 | 0.4791855
868.5 | 0.4436771
869 | 0.3933153
869.5 | 0.3788677
870 | 0.3866196
870.5 | 0.4244072
871 | 0.4537346
871.5 | 0.4820024
872 | 0.4994081
872.5 | 0.4809532
873 | 0.4614171
873.5 | 0.4318782
874 | 0.3967343
874.5 | 0.3781891
875 | 0.3949125
875.5 | 0.4124865
876 | 0.4426243
876.5 | 0.4751034
877 | 0.4917796
877.5 | 0.4878138
878 | 0.4759301
878.5 | 0.4373653
879 | 0.39328
879.5 | 0.3752192
880 | 0.3850377
880.5 | 0.424085
881 | 0.4707885
881.5 | 0.4968908
882 | 0.5161691
882.5 | 0.5062973
883 | 0.4765984
883.5 | 0.4319679
884 | 0.4009085
884.5 | 0.3783568
885 | 0.3911211
885.5 | 0.4421378
886 | 0.4878963
886.5 | 0.5007252
887 | 0.5082347
887.5 | 0.4986228
888 | 0.4655528
888.5 | 0.4322293
889 | 0.4046647
889.5 | 0.3950206
890 | 0.4036814
890.5 | 0.4366805
891 | 0.4627218
891.5 | 0.4965993
892 | 0.5011367
892.5 | 0.4790317
893 | 0.4576079
893.5 | 0.4225549
894 | 0.4053251
894.5 | 0.4044463
895 | 0.4234448
895.5 | 0.4502388
896 | 0.4820945
896.5 | 0.5026217
897 | 0.4959054
897.5 | 0.4637459
898 | 0.4394254
898.5 | 0.4231312
899 | 0.4121483
899.5 | 0.4205538
900 | 0.4305078
900.5 | 0.4561784
901 | 0.4806865
901.5 | 0.4872111
902 | 0.4863798
902.5 | 0.4738519
903 | 0.4571213
903.5 | 0.435988
904 | 0.4246711
904.5 | 0.4212373
905 | 0.4309563
905.5 | 0.452383
906 | 0.4700305
906.5 | 0.4871492
907 | 0.5050345
907.5 | 0.4709798
908 | 0.4399554
908.5 | 0.4255103
909 | 0.4067629
909.5 | 0.4148764
910 | 0.4517443
910.5 | 0.4821247
911 | 0.4944611
911.5 | 0.5200914
912 | 0.5024448
912.5 | 0.4623937
913 | 0.4358543
913.5 | 0.4181595
914 | 0.4032108
914.5 | 0.4017295
915 | 0.41719
915.5 | 0.4464742
916 | 0.4828577
916.5 | 0.5145046
917 | 0.5162872
917.5 | 0.4943817
918 | 0.4426452
918.5 | 0.4063885
919 | 0.4019642
919.5 | 0.4141027
920 | 0.4395857
920.5 | 0.4749718
921 | 0.503495
921.5 | 0.5131518
922 | 0.5071438
922.5 | 0.4772368
923 | 0.4440801
923.5 | 0.4174074
924 | 0.4065801
924.5 | 0.4055585
925 | 0.4351711
925.5 | 0.470429
926 | 0.499888
926.5 | 0.5135711
927 | 0.5152733
927.5 | 0.4922077
928 | 0.4499461
928.5 | 0.414183
929 | 0.4010779
929.5 | 0.4023258
930 | 0.4305981
930.5 | 0.4705746
931 | 0.5103441
931.5 | 0.5216322
932 | 0.5177632
932.5 | 0.4918987
933 | 0.468001
933.5 | 0.4413001
934 | 0.4316361
934.5 | 0.4240636
935 | 0.4403245
935.5 | 0.4663068
936 | 0.5081751
936.5 | 0.5118209
937 | 0.4996175
937.5 | 0.4750469
938 | 0.4461183
938.5 | 0.4180275
939 | 0.4180503
939.5 | 0.4266709
940 | 0.4530225
940.5 | 0.4873734
941 | 0.5051232
941.5 | 0.5098106
942 | 0.5029133
942.5 | 0.481722
943 | 0.4503455
943.5 | 0.4393108
944 | 0.4273784
944.5 | 0.4262174
945 | 0.443292
945.5 | 0.4743149
946 | 0.4916929
946.5 | 0.5104313
947 | 0.5008698
947.5 | 0.4748967
948 | 0.4504437
948.5 | 0.4389027
949 | 0.4250036
949.5 | 0.4334851
950 | 0.4680771
950.5 | 0.5004163
951 | 0.5144428
951.5 | 0.5188369
952 | 0.4960994
952.5 | 0.463213
953 | 0.4433656
953.5 | 0.4209601
954 | 0.4036016
954.5 | 0.4297384
955 | 0.4537552
955.5 | 0.4786465
956 | 0.5187743
956.5 | 0.527936
957 | 0.5132511
957.5 | 0.5006089
958 | 0.466
958.5 | 0.4322611
959 | 0.4171234
959.5 | 0.4221517
960 | 0.4373165
960.5 | 0.4745981
961 | 0.4931112
961.5 | 0.5116403
962 | 0.5262311
962.5 | 0.5099856
963 | 0.4557666
963.5 | 0.4367577
964 | 0.4161948
964.5 | 0.4309192
965 | 0.4592972
965.5 | 0.4949272
966 | 0.5120549
966.5 | 0.5222232
967 | 0.5025906
967.5 | 0.4746319
968 | 0.4509759
968.5 | 0.4269074
969 | 0.4207124
969.5 | 0.4355285
970 | 0.4530928
970.5 | 0.4729151
971 | 0.5015814
971.5 | 0.5263051
972 | 0.5241512
972.5 | 0.4997276
973 | 0.4620179
973.5 | 0.4267413
974 | 0.4244469
974.5 | 0.4364117
975 | 0.4681282
975.5 | 0.4999996
976 | 0.5162609
976.5 | 0.5185349
977 | 0.5099339
977.5 | 0.4794076
978 | 0.4403326
978.5 | 0.4285418
979 | 0.4290593
979.5 | 0.4405547
980 | 0.4697566
980.5 | 0.5001893
981 | 0.5158818
981.5 | 0.514978
982 | 0.5078826
982.5 | 0.4801139
983 | 0.4468641
983.5 | 0.4304241
984 | 0.4261223
984.5 | 0.4329155
985 | 0.4466448
985.5 | 0.4831002
986 | 0.5107686
986.5 | 0.5253078
987 | 0.5265844
987.5 | 0.5035804
988 | 0.470013
988.5 | 0.436397
989 | 0.423339
989.5 | 0.4190312
990 | 0.4438264
990.5 | 0.473061
991 | 0.5130883
991.5 | 0.5207001
992 | 0.5196207
992.5 | 0.505523
993 | 0.48309
993.5 | 0.4524963
994 | 0.4394578
994.5 | 0.4364467
995 | 0.4425764
995.5 | 0.4669335
996 | 0.48735
996.5 | 0.5006657
997 | 0.5096139
997.5 | 0.5048614
998 | 0.4817396
998.5 | 0.4642344
999 | 0.4445985
999.5 | 0.4419056