## Sheet1
Depth | Force | Data
0 | -0.001852537 | Total volume (l) | 0.8770223
0.5 | -0.001236743 | Specimen weight (g) | 600.9248
1 | -0.005109875 | Specimen density (kg/m^3)
1.5 | 0.002194462 | Water temperature (°C) | 15.187
2 | -0.0002142784 | Comment | Mitattu toisen kerran märkänä
2.5 | -0.01017704
3 | -0.006286453
3.5 | 0.007098048
4 | 0.001360796
4.5 | -0.0009444767
5 | 0.0115692
5.5 | 0.007211587
6 | -0.001947347
6.5 | 0.01387213
7 | -0.0008872839
7.5 | -0.00309748
8 | 0.003103206
8.5 | -0.004893235
9 | -0.008661554
9.5 | -0.001686356
10 | -0.005082014
10.5 | -0.007721893
11 | -0.006589049
11.5 | -0.002050978
12 | 0.004470909
12.5 | 0.00431213
13 | -0.002666684
13.5 | -0.003449905
14 | -0.003388133
14.5 | -0.01049187
15 | -0.004725349
15.5 | -0.001783515
16 | -0.002044453
16.5 | 0.001098361
17 | 0.001546789
17.5 | -0.0004931869
18 | -0.005028761
18.5 | -0.002581775
19 | -0.006166592
19.5 | -0.005107002
20 | -0.004964599
20.5 | -0.004314419
21 | -0.002637501
21.5 | -0.00217362
22 | -0.003923461
22.5 | -0.002782209
23 | -0.004577636
23.5 | -0.008744449
24 | -0.00758602
24.5 | -0.007615446
25 | -0.005189304
25.5 | -0.003619552
26 | -0.002052958
26.5 | -0.002458092
27 | -0.004121627
27.5 | -0.0008626051
28 | -0.004570553
28.5 | -0.006672139
29 | -0.006094927
29.5 | -0.006829134
30 | -0.007390988
30.5 | -0.004066803
31 | -0.001479718
31.5 | -0.002513545
32 | 0.005546909
32.5 | 0.003470401
33 | -0.002101572
33.5 | 4.497139e-05
34 | -0.001452278
34.5 | -0.005158835
35 | -0.001137104
35.5 | 0.00288862
36 | -0.003192324
36.5 | 0.0001025193
37 | 0.001533337
37.5 | -0.006485198
38 | 0.0005571123
38.5 | 0.004597973
39 | -0.01244442
39.5 | 0.0006012417
40 | 0.003536393
40.5 | -0.005778965
41 | 0.001470511
41.5 | -0.0003334581
42 | -0.0113647
42.5 | -0.0079712
43 | -0.005467355
43.5 | -0.01038385
44 | -0.0004643593
44.5 | -4.009125e-05
45 | -0.008946537
45.5 | -0.005456106
46 | -0.001930975
46.5 | -0.00621762
47 | 0.003640498
47.5 | 0.001657224
48 | -0.002889966
48.5 | 0.003641594
49 | 0.0002504892
49.5 | -0.001640234
50 | -0.001624176
50.5 | 0.004095035
51 | 0.003541098
51.5 | 0.007076678
52 | 0.01031867
52.5 | 0.0129372
53 | 0.006434887
53.5 | 0.0005723674
54 | 0.001414015
54.5 | 0.0008520869
55 | 0.006170176
55.5 | 0.007149924
56 | 0.006300149
56.5 | 0.01011789
57 | 0.008202394
57.5 | 0.00466601
58 | 0.001863281
58.5 | 0.00108614
59 | -0.001666365
59.5 | 0.005377188
60 | 0.005681142
60.5 | -0.002891115
61 | 0.006526412
61.5 | 0.006524013
62 | -0.002283951
62.5 | 0.005413558
63 | -0.0001925707
63.5 | -0.002648794
64 | 0.01037637
64.5 | 0.005539616
65 | -0.003752301
65.5 | -0.002318692
66 | -0.002864524
66.5 | -0.006659346
67 | 0.006872783
67.5 | 0.004222003
68 | -0.008025733
68.5 | -0.007835906
69 | -0.005775834
69.5 | -0.01228069
70 | -0.003361752
70.5 | -0.003938943
71 | -0.0005013962
71.5 | -0.003103678
72 | 0.005687959
72.5 | 0.004582531
73 | -0.004546392
73.5 | -0.002715588
74 | 0.0008597992
74.5 | 0.0001078464
75 | 0.0002758244
75.5 | -0.01593641
76 | -0.004907805
76.5 | 8.542271e-05
77 | -0.006286064
77.5 | -0.003199531
78 | -0.009177044
78.5 | -0.01023387
79 | -0.01684866
79.5 | -0.007821878
80 | -0.01317925
80.5 | -0.01228403
81 | -0.007670759
81.5 | -0.005677477
82 | -0.002082344
82.5 | 0.004425324
83 | -0.00148773
83.5 | -0.01089668
84 | -0.006114297
84.5 | 0.002728685
85 | -0.007088724
85.5 | 0.005805898
86 | 0.01094983
86.5 | -0.006500977
87 | 0.0007800989
87.5 | 0.00379346
88 | -4.520698e-05
88.5 | -0.001311833
89 | 0.006795271
89.5 | -0.001981925
90 | -0.002807974
90.5 | 0.004088485
91 | 9.678661e-05
91.5 | -0.0003325211
92 | 0.009807549
92.5 | -0.0006899561
93 | -0.0004647678
93.5 | -0.003178912
94 | -0.003952154
94.5 | -0.0002850146
95 | 0.002706699
95.5 | 0.002868988
96 | -0.000756982
96.5 | -0.001893013
97 | -0.003414539
97.5 | -0.004912916
98 | -0.002137927
98.5 | -0.002291732
99 | -0.000509067
99.5 | 0.007655462
100 | 0.005911104
100.5 | 0.006454787
101 | 0.01064984
101.5 | 0.007394347
102 | 0.002919717
102.5 | 0.007706293
103 | 0.0007119557
103.5 | -0.002661974
104 | -0.0009007622
104.5 | -0.00266328
105 | -0.003764719
105.5 | 0.002631199
106 | 0.00804688
106.5 | 0.00357135
107 | 0.01488016
107.5 | 0.01272653
108 | 0.002708617
108.5 | 0.008578799
109 | 0.007296783
109.5 | 0.0002571987
110 | 0.009498265
110.5 | 0.01493749
111 | 0.006323596
111.5 | 0.004019096
112 | 0.01024462
112.5 | -0.001009133
113 | 0.004668891
113.5 | 0.01098399
114 | 0.005714949
114.5 | 0.005912693
115 | 0.008881274
115.5 | 0.004465727
116 | 0.004253916
116.5 | 0.01952271
117 | 0.009519201
117.5 | 0.009785947
118 | 0.01958455
118.5 | 0.004250827
119 | -0.001266471
119.5 | 0.01285599
120 | 0.006540912
120.5 | 0.008918508
121 | 0.01412295
121.5 | 0.01060114
122 | 0.00815004
122.5 | 0.01293028
123 | 0.00862397
123.5 | 0.006250697
124 | 0.01411532
124.5 | 0.01520572
125 | 0.01122155
125.5 | 0.01735598
126 | 0.01389375
126.5 | 0.009677285
127 | 0.01515328
127.5 | 0.01749021
128 | 0.01432233
128.5 | 0.0188606
129 | 0.01803981
129.5 | 0.01720942
130 | 0.02174222
130.5 | 0.02289073
131 | 0.02144515
131.5 | 0.02570278
132 | 0.0225352
132.5 | 0.01836133
133 | 0.01901852
133.5 | 0.01977717
134 | 0.01932298
134.5 | 0.0249325
135 | 0.02516577
135.5 | 0.0223432
136 | 0.0217778
136.5 | 0.02236194
137 | 0.02132803
137.5 | 0.02509402
138 | 0.02663149
138.5 | 0.02418239
139 | 0.03394167
139.5 | 0.03561425
140 | 0.02529646
140.5 | 0.02643666
141 | 0.02974957
141.5 | 0.02285363
142 | 0.0304479
142.5 | 0.03902204
143 | 0.03430337
143.5 | 0.03105805
144 | 0.03665092
144.5 | 0.03176045
145 | 0.028411
145.5 | 0.03576385
146 | 0.03303719
146.5 | 0.03900917
147 | 0.04699265
147.5 | 0.04447
148 | 0.03652674
148.5 | 0.04805184
149 | 0.04201416
149.5 | 0.02933029
150 | 0.04472125
150.5 | 0.03989421
151 | 0.03049462
151.5 | 0.04078804
152 | 0.04289458
152.5 | 0.03042392
153 | 0.04444251
153.5 | 0.03914025
154 | 0.03532728
154.5 | 0.03999289
155 | 0.03931562
155.5 | 0.03836115
156 | 0.04566216
156.5 | 0.04352732
157 | 0.03811064
157.5 | 0.04246752
158 | 0.03564746
158.5 | 0.03982987
159 | 0.0382603
159.5 | 0.04726465
160 | 0.0443384
160.5 | 0.03803191
161 | 0.04272053
161.5 | 0.04134316
162 | 0.03971051
162.5 | 0.04306224
163 | 0.04014101
163.5 | 0.04093682
164 | 0.0412142
164.5 | 0.03687954
165 | 0.04450937
165.5 | 0.04850617
166 | 0.04430087
166.5 | 0.0453034
167 | 0.04550337
167.5 | 0.04486174
168 | 0.04562705
168.5 | 0.05093775
169 | 0.04074001
169.5 | 0.04639785
170 | 0.0466015
170.5 | 0.05149714
171 | 0.04501903
171.5 | 0.04553969
172 | 0.04726682
172.5 | 0.04708901
173 | 0.04371674
173.5 | 0.04413284
174 | 0.04586037
174.5 | 0.05425574
175 | 0.04742348
175.5 | 0.05029492
176 | 0.05609525
176.5 | 0.05056381
177 | 0.04650386
177.5 | 0.05106797
178 | 0.04389719
178.5 | 0.03993933
179 | 0.04975843
179.5 | 0.04994322
180 | 0.04601469
180.5 | 0.05703443
181 | 0.05421005
181.5 | 0.04851816
182 | 0.05518127
182.5 | 0.04992336
183 | 0.0478582
183.5 | 0.06276236
184 | 0.06179889
184.5 | 0.04597309
185 | 0.0589178
185.5 | 0.06267662
186 | 0.0482409
186.5 | 0.06147283
187 | 0.06357865
187.5 | 0.05628219
188 | 0.06030496
188.5 | 0.0598737
189 | 0.04543723
189.5 | 0.0557715
190 | 0.06030672
190.5 | 0.06219183
191 | 0.06313973
191.5 | 0.06549456
192 | 0.06129418
192.5 | 0.06297346
193 | 0.06407117
193.5 | 0.05598046
194 | 0.06031618
194.5 | 0.06359289
195 | 0.05388532
195.5 | 0.06283594
196 | 0.0671424
196.5 | 0.0611428
197 | 0.06434228
197.5 | 0.06465368
198 | 0.059063
198.5 | 0.0607597
199 | 0.06598474
199.5 | 0.06504946
200 | 0.06631421
200.5 | 0.06844264
201 | 0.06571234
201.5 | 0.06564361
202 | 0.07132793
202.5 | 0.06999403
203 | 0.07032603
203.5 | 0.07265313
204 | 0.07047405
204.5 | 0.07109639
205 | 0.06934917
205.5 | 0.0658107
206 | 0.06530222
206.5 | 0.06731097
207 | 0.06897489
207.5 | 0.06640208
208 | 0.07078315
208.5 | 0.06644076
209 | 0.06657339
209.5 | 0.07453458
210 | 0.06840366
210.5 | 0.06760177
211 | 0.07806428
211.5 | 0.07273268
212 | 0.07444289
212.5 | 0.07948141
213 | 0.07642525
213.5 | 0.07031768
214 | 0.08189125
214.5 | 0.07911305
215 | 0.07144469
215.5 | 0.08758085
216 | 0.08511984
216.5 | 0.0760071
217 | 0.08311493
217.5 | 0.07507983
218 | 0.07125297
218.5 | 0.07615449
219 | 0.07698184
219.5 | 0.06961491
220 | 0.07978438
220.5 | 0.0867887
221 | 0.07539799
221.5 | 0.08285255
222 | 0.08980569
222.5 | 0.07272346
223 | 0.08018426
223.5 | 0.08505346
224 | 0.0788364
224.5 | 0.08053553
225 | 0.08617837
225.5 | 0.07672884
226 | 0.08448074
226.5 | 0.09644302
227 | 0.08441861
227.5 | 0.08257291
228 | 0.08362585
228.5 | 0.07729418
229 | 0.07523549
229.5 | 0.0875513
230 | 0.0851994
230.5 | 0.08606666
231 | 0.0985445
231.5 | 0.09183077
232 | 0.08690142
232.5 | 0.09608624
233 | 0.08948034
233.5 | 0.08722121
234 | 0.09589768
234.5 | 0.09133586
235 | 0.0887703
235.5 | 0.09475687
236 | 0.09346428
236.5 | 0.09132863
237 | 0.09575628
237.5 | 0.09754099
238 | 0.08940176
238.5 | 0.09599454
239 | 0.09697487
239.5 | 0.09668357
240 | 0.09799607
240.5 | 0.09995015
241 | 0.09720667
241.5 | 0.1008244
242 | 0.09850887
242.5 | 0.09731045
243 | 0.09921864
243.5 | 0.1022581
244 | 0.1014835
244.5 | 0.1040979
245 | 0.1045045
245.5 | 0.1038238
246 | 0.1068868
246.5 | 0.1080618
247 | 0.1077886
247.5 | 0.112363
248 | 0.1074862
248.5 | 0.1041817
249 | 0.1058119
249.5 | 0.1080525
250 | 0.1100862
250.5 | 0.1084926
251 | 0.1134778
251.5 | 0.107339
252 | 0.1076546
252.5 | 0.1131959
253 | 0.1060924
253.5 | 0.109302
254 | 0.1172265
254.5 | 0.112645
255 | 0.1149599
255.5 | 0.1196635
256 | 0.1141201
256.5 | 0.112962
257 | 0.1183412
257.5 | 0.1135941
258 | 0.1189231
258.5 | 0.1289502
259 | 0.1232865
259.5 | 0.1167792
260 | 0.1282819
260.5 | 0.1238485
261 | 0.1242301
261.5 | 0.1392461
262 | 0.1366677
262.5 | 0.1313613
263 | 0.1391465
263.5 | 0.1306441
264 | 0.1261083
264.5 | 0.1319327
265 | 0.1276537
265.5 | 0.1243352
266 | 0.1298973
266.5 | 0.1332768
267 | 0.133818
267.5 | 0.1374219
268 | 0.1339995
268.5 | 0.1318081
269 | 0.1313723
269.5 | 0.1286752
270 | 0.1343205
270.5 | 0.1314977
271 | 0.1385903
271.5 | 0.1410451
272 | 0.1392353
272.5 | 0.1428262
273 | 0.1428444
273.5 | 0.1435005
274 | 0.1456097
274.5 | 0.1523032
275 | 0.1494037
275.5 | 0.1493323
276 | 0.143809
276.5 | 0.1477192
277 | 0.1524081
277.5 | 0.1550863
278 | 0.1524092
278.5 | 0.1525653
279 | 0.1550782
279.5 | 0.1537232
280 | 0.1548975
280.5 | 0.153419
281 | 0.1531104
281.5 | 0.1558166
282 | 0.1565656
282.5 | 0.1524699
283 | 0.1501817
283.5 | 0.1506069
284 | 0.1450481
284.5 | 0.1474175
285 | 0.152914
285.5 | 0.1493533
286 | 0.1483315
286.5 | 0.1500529
287 | 0.1415491
287.5 | 0.1377773
288 | 0.1442969
288.5 | 0.1411784
289 | 0.1421896
289.5 | 0.1546176
290 | 0.1495612
290.5 | 0.1482194
291 | 0.1508183
291.5 | 0.1460354
292 | 0.1432211
292.5 | 0.1542214
293 | 0.1471649
293.5 | 0.1452363
294 | 0.154479
294.5 | 0.1563787
295 | 0.1518059
295.5 | 0.1661495
296 | 0.1631866
296.5 | 0.1568614
297 | 0.1615623
297.5 | 0.1575916
298 | 0.1440352
298.5 | 0.1591996
299 | 0.1567308
299.5 | 0.1538919
300 | 0.1618018
300.5 | 0.1583957
301 | 0.1549203
301.5 | 0.1625103
302 | 0.1586152
302.5 | 0.1544481
303 | 0.1497124
303.5 | 0.1535623
304 | 0.1587426
304.5 | 0.1571303
305 | 0.1609137
305.5 | 0.1663554
306 | 0.1673898
306.5 | 0.168359
307 | 0.1657485
307.5 | 0.1629112
308 | 0.1587754
308.5 | 0.159157
309 | 0.1618278
309.5 | 0.164697
310 | 0.1641977
310.5 | 0.1707474
311 | 0.1743702
311.5 | 0.1704781
312 | 0.1741733
312.5 | 0.1734215
313 | 0.1740185
313.5 | 0.1669406
314 | 0.1648802
314.5 | 0.1640675
315 | 0.1663398
315.5 | 0.1734659
316 | 0.1735825
316.5 | 0.1713133
317 | 0.1717626
317.5 | 0.1769519
318 | 0.1780925
318.5 | 0.1780372
319 | 0.1824652
319.5 | 0.1768159
320 | 0.1721165
320.5 | 0.1799987
321 | 0.1674613
321.5 | 0.1639586
322 | 0.1821218
322.5 | 0.1799521
323 | 0.1840313
323.5 | 0.1860518
324 | 0.1833999
324.5 | 0.1834209
325 | 0.1867606
325.5 | 0.1855595
326 | 0.183162
326.5 | 0.1829291
327 | 0.1812181
327.5 | 0.1774842
328 | 0.1869573
328.5 | 0.1905607
329 | 0.1859539
329.5 | 0.19107
330 | 0.1895741
330.5 | 0.1794129
331 | 0.1921287
331.5 | 0.1929007
332 | 0.1809286
332.5 | 0.1818366
333 | 0.1919657
333.5 | 0.1850007
334 | 0.1943038
334.5 | 0.1949968
335 | 0.1935539
335.5 | 0.1922479
336 | 0.1911986
336.5 | 0.1849379
337 | 0.1866262
337.5 | 0.1906106
338 | 0.1877514
338.5 | 0.1964015
339 | 0.2062878
339.5 | 0.2050483
340 | 0.2080913
340.5 | 0.2100341
341 | 0.2015171
341.5 | 0.2001303
342 | 0.1998417
342.5 | 0.1951644
343 | 0.196829
343.5 | 0.1990646
344 | 0.2019944
344.5 | 0.2042437
345 | 0.2078956
345.5 | 0.2069549
346 | 0.2070002
346.5 | 0.2073408
347 | 0.2000067
347.5 | 0.2048389
348 | 0.2012481
348.5 | 0.2106112
349 | 0.2108068
349.5 | 0.214976
350 | 0.2136514
350.5 | 0.2160755
351 | 0.2187941
351.5 | 0.2171445
352 | 0.2177551
352.5 | 0.2206244
353 | 0.2172401
353.5 | 0.2151043
354 | 0.2191491
354.5 | 0.2161143
355 | 0.2148858
355.5 | 0.2186688
356 | 0.2221917
356.5 | 0.2226154
357 | 0.2263423
357.5 | 0.2246613
358 | 0.2186422
358.5 | 0.2243025
359 | 0.2257612
359.5 | 0.2197274
360 | 0.2273408
360.5 | 0.2256523
361 | 0.2177594
361.5 | 0.2246979
362 | 0.2232134
362.5 | 0.2186795
363 | 0.2252739
363.5 | 0.2291237
364 | 0.2241973
364.5 | 0.2283321
365 | 0.2347877
365.5 | 0.2225852
366 | 0.223301
366.5 | 0.2305439
367 | 0.2230599
367.5 | 0.22562
368 | 0.2367131
368.5 | 0.2298509
369 | 0.2282036
369.5 | 0.2376418
370 | 0.2345081
370.5 | 0.2326931
371 | 0.2331247
371.5 | 0.2316307
372 | 0.232659
372.5 | 0.2330951
373 | 0.2360364
373.5 | 0.2403119
374 | 0.2434236
374.5 | 0.2559617
375 | 0.2567843
375.5 | 0.2521432
376 | 0.2444187
376.5 | 0.2417982
377 | 0.243006
377.5 | 0.2422916
378 | 0.2493538
378.5 | 0.2457804
379 | 0.2516661
379.5 | 0.2455854
380 | 0.2441244
380.5 | 0.2435157
381 | 0.240246
381.5 | 0.2403722
382 | 0.2410786
382.5 | 0.2458543
383 | 0.2458628
383.5 | 0.2462177
384 | 0.2484591
384.5 | 0.2466575
385 | 0.2502468
385.5 | 0.2468766
386 | 0.2479989
386.5 | 0.2474071
387 | 0.248194
387.5 | 0.2492917
388 | 0.2521184
388.5 | 0.2549635
389 | 0.2524532
389.5 | 0.2570142
390 | 0.2592356
390.5 | 0.2525716
391 | 0.2581447
391.5 | 0.255793
392 | 0.2495715
392.5 | 0.2662489
393 | 0.2640027
393.5 | 0.2655166
394 | 0.2659771
394.5 | 0.2618824
395 | 0.257181
395.5 | 0.2542863
396 | 0.2494533
396.5 | 0.2538742
397 | 0.2571571
397.5 | 0.2620281
398 | 0.2678796
398.5 | 0.2691683
399 | 0.2693133
399.5 | 0.2655067
400 | 0.2659492
400.5 | 0.2652646
401 | 0.2615522
401.5 | 0.2639979
402 | 0.2632718
402.5 | 0.2674555
403 | 0.263671
403.5 | 0.2656964
404 | 0.2726662
404.5 | 0.2697831
405 | 0.2683022
405.5 | 0.2707739
406 | 0.2651812
406.5 | 0.2643243
407 | 0.267063
407.5 | 0.2688734
408 | 0.2695397
408.5 | 0.2750428
409 | 0.2716379
409.5 | 0.2702692
410 | 0.2722356
410.5 | 0.2716167
411 | 0.2802707
411.5 | 0.281091
412 | 0.2805183
412.5 | 0.278849
413 | 0.2861421
413.5 | 0.2889625
414 | 0.2911932
414.5 | 0.2920767
415 | 0.2879159
415.5 | 0.2953846
416 | 0.2929104
416.5 | 0.2941481
417 | 0.2893755
417.5 | 0.2866648
418 | 0.2878847
418.5 | 0.2873467
419 | 0.2842106
419.5 | 0.2842903
420 | 0.2864014
420.5 | 0.2827443
421 | 0.2810424
421.5 | 0.2794607
422 | 0.2816698
422.5 | 0.2845473
423 | 0.2890117
423.5 | 0.2854244
424 | 0.2855859
424.5 | 0.2882725
425 | 0.2868236
425.5 | 0.2869135
426 | 0.2918407
426.5 | 0.2923991
427 | 0.2965339
427.5 | 0.2986067
428 | 0.3004782
428.5 | 0.2971428
429 | 0.2967973
429.5 | 0.293407
430 | 0.3009412
430.5 | 0.3025091
431 | 0.3073697
431.5 | 0.3121333
432 | 0.3124006
432.5 | 0.3093732
433 | 0.3110184
433.5 | 0.3161686
434 | 0.3143419
434.5 | 0.3134333
435 | 0.3053565
435.5 | 0.3022549
436 | 0.2993517
436.5 | 0.2960993
437 | 0.302817
437.5 | 0.3039584
438 | 0.3053609
438.5 | 0.2992902
439 | 0.3016512
439.5 | 0.3050195
440 | 0.2955151
440.5 | 0.2874659
441 | 0.3019007
441.5 | 0.2929218
442 | 0.2932519
442.5 | 0.3071567
443 | 0.2982344
443.5 | 0.2986901
444 | 0.3104364
444.5 | 0.2987852
445 | 0.300697
445.5 | 0.3042689
446 | 0.298279
446.5 | 0.3006892
447 | 0.3080471
447.5 | 0.3046519
448 | 0.3064218
448.5 | 0.3117634
449 | 0.3079224
449.5 | 0.3073094
450 | 0.3085751
450.5 | 0.3045311
451 | 0.3050967
451.5 | 0.3138078
452 | 0.3067423
452.5 | 0.3096245
453 | 0.3143486
453.5 | 0.3133247
454 | 0.3132302
454.5 | 0.312019
455 | 0.3164124
455.5 | 0.3174301
456 | 0.3159994
456.5 | 0.3182223
457 | 0.3160879
457.5 | 0.3183984
458 | 0.3158568
458.5 | 0.3163472
459 | 0.3167028
459.5 | 0.3169535
460 | 0.3186852
460.5 | 0.3213474
461 | 0.3236377
461.5 | 0.3259014
462 | 0.3183564
462.5 | 0.3174387
463 | 0.3159107
463.5 | 0.3216334
464 | 0.3284938
464.5 | 0.3225829
465 | 0.321183
465.5 | 0.3250126
466 | 0.325484
466.5 | 0.3315402
467 | 0.33118
467.5 | 0.328248
468 | 0.3262935
468.5 | 0.3252312
469 | 0.32517
469.5 | 0.3261082
470 | 0.3279982
470.5 | 0.3290613
471 | 0.3304908
471.5 | 0.3344049
472 | 0.3301461
472.5 | 0.3334533
473 | 0.3365921
473.5 | 0.3236395
474 | 0.3306794
474.5 | 0.3414923
475 | 0.3282409
475.5 | 0.3284682
476 | 0.3402593
476.5 | 0.3327855
477 | 0.3313611
477.5 | 0.3365679
478 | 0.3358002
478.5 | 0.3422371
479 | 0.340647
479.5 | 0.3427138
480 | 0.3427759
480.5 | 0.3367064
481 | 0.3421556
481.5 | 0.3453591
482 | 0.3424213
482.5 | 0.348309
483 | 0.3456491
483.5 | 0.3444533
484 | 0.3377521
484.5 | 0.3360245
485 | 0.3362471
485.5 | 0.3361487
486 | 0.338014
486.5 | 0.3422344
487 | 0.3465285
487.5 | 0.3418932
488 | 0.3483015
488.5 | 0.3458486
489 | 0.3449305
489.5 | 0.3446272
490 | 0.3439991
490.5 | 0.3437152
491 | 0.3541558
491.5 | 0.3521602
492 | 0.3487243
492.5 | 0.3482624
493 | 0.3514618
493.5 | 0.347875
494 | 0.3514486
494.5 | 0.3477519
495 | 0.3434662
495.5 | 0.3478735
496 | 0.3499878
496.5 | 0.352698
497 | 0.3565081
497.5 | 0.3567586
498 | 0.3582792
498.5 | 0.3607393
499 | 0.3595055
499.5 | 0.3552685
500 | 0.3557188
500.5 | 0.3552942
501 | 0.3544468
501.5 | 0.3569101
502 | 0.3587229
502.5 | 0.3656746
503 | 0.3687577
503.5 | 0.3700862
504 | 0.3632567
504.5 | 0.359991
505 | 0.359158
505.5 | 0.3574964
506 | 0.3630617
506.5 | 0.3703105
507 | 0.3687756
507.5 | 0.3702667
508 | 0.3739638
508.5 | 0.3674976
509 | 0.3690833
509.5 | 0.3667499
510 | 0.3651257
510.5 | 0.3646827
511 | 0.3691558
511.5 | 0.3729924
512 | 0.3732049
512.5 | 0.3693122
513 | 0.3755974
513.5 | 0.3773624
514 | 0.3731701
514.5 | 0.3627105
515 | 0.3609067
515.5 | 0.3588898
516 | 0.3632839
516.5 | 0.371584
517 | 0.3721255
517.5 | 0.3789164
518 | 0.3732894
518.5 | 0.3787053
519 | 0.3769037
519.5 | 0.3756758
520 | 0.3724144
520.5 | 0.3739958
521 | 0.3753232
521.5 | 0.3766072
522 | 0.3762277
522.5 | 0.3804008
523 | 0.3768742
523.5 | 0.3810206
524 | 0.3773707
524.5 | 0.3803756
525 | 0.3868393
525.5 | 0.382727
526 | 0.3799616
526.5 | 0.3810093
527 | 0.3816409
527.5 | 0.3853054
528 | 0.3850795
528.5 | 0.3862382
529 | 0.3828744
529.5 | 0.3842648
530 | 0.3825349
530.5 | 0.3836972
531 | 0.3872732
531.5 | 0.3818211
532 | 0.3860927
532.5 | 0.3865873
533 | 0.384581
533.5 | 0.3881463
534 | 0.3830293
534.5 | 0.3803712
535 | 0.3864798
535.5 | 0.3856691
536 | 0.3831842
536.5 | 0.3903546
537 | 0.3903477
537.5 | 0.3811262
538 | 0.3840917
538.5 | 0.387832
539 | 0.3857418
539.5 | 0.392342
540 | 0.4005827
540.5 | 0.3942044
541 | 0.3931282
541.5 | 0.3928987
542 | 0.386614
542.5 | 0.3877806
543 | 0.3922622
543.5 | 0.3883592
544 | 0.3889442
544.5 | 0.3880271
545 | 0.3878214
545.5 | 0.3888724
546 | 0.3947811
546.5 | 0.3961916
547 | 0.3988461
547.5 | 0.4006691
548 | 0.3979274
548.5 | 0.3941778
549 | 0.3999912
549.5 | 0.3947979
550 | 0.3925862
550.5 | 0.400831
551 | 0.4048423
551.5 | 0.3972768
552 | 0.407795
552.5 | 0.4055082
553 | 0.4020584
553.5 | 0.405258
554 | 0.4042158
554.5 | 0.3983735
555 | 0.4003795
555.5 | 0.4036673
556 | 0.4018837
556.5 | 0.4100018
557 | 0.4093826
557.5 | 0.4073164
558 | 0.4100699
558.5 | 0.4079545
559 | 0.4069918
559.5 | 0.4071803
560 | 0.4036542
560.5 | 0.4046284
561 | 0.4042082
561.5 | 0.4077326
562 | 0.4078783
562.5 | 0.4110935
563 | 0.4143777
563.5 | 0.4097708
564 | 0.414766
564.5 | 0.4198798
565 | 0.4132348
565.5 | 0.4153172
566 | 0.4187124
566.5 | 0.4161089
567 | 0.4141329
567.5 | 0.4188705
568 | 0.4175001
568.5 | 0.4186933
569 | 0.4156499
569.5 | 0.4143969
570 | 0.4153224
570.5 | 0.416229
571 | 0.4181125
571.5 | 0.4212741
572 | 0.4192772
572.5 | 0.4197909
573 | 0.419571
573.5 | 0.4225832
574 | 0.4184199
574.5 | 0.4152424
575 | 0.4213618
575.5 | 0.4199317
576 | 0.4154494
576.5 | 0.4235476
577 | 0.4179564
577.5 | 0.4138873
578 | 0.4232069
578.5 | 0.4212405
579 | 0.4182643
579.5 | 0.4233295
580 | 0.4262709
580.5 | 0.4240096
581 | 0.4237826
581.5 | 0.4217597
582 | 0.4271837
582.5 | 0.4128205
583 | 0.4234235
583.5 | 0.4318304
584 | 0.4170476
584.5 | 0.4279034
585 | 0.4327043
585.5 | 0.430578
586 | 0.4298133
586.5 | 0.428196
587 | 0.4237318
587.5 | 0.4200344
588 | 0.4251501
588.5 | 0.4230469
589 | 0.4223815
589.5 | 0.4270492
590 | 0.4272938
590.5 | 0.4320213
591 | 0.4315765
591.5 | 0.4356033
592 | 0.4324407
592.5 | 0.4311734
593 | 0.4323714
593.5 | 0.4280544
594 | 0.4295208
594.5 | 0.4277114
595 | 0.4320012
595.5 | 0.4305701
596 | 0.435222
596.5 | 0.4370646
597 | 0.4407665
597.5 | 0.4371178
598 | 0.4321199
598.5 | 0.4331396
599 | 0.4322457
599.5 | 0.435369
600 | 0.4408934
600.5 | 0.4426444
601 | 0.4457084
601.5 | 0.4391279
602 | 0.4405512
602.5 | 0.4413523
603 | 0.4378972
603.5 | 0.4440811
604 | 0.4366974
604.5 | 0.4392701
605 | 0.4471736
605.5 | 0.447011
606 | 0.4507902
606.5 | 0.4542907
607 | 0.4461037
607.5 | 0.4416481
608 | 0.4455034
608.5 | 0.4409481
609 | 0.4403533
609.5 | 0.4455563
610 | 0.4419582
610.5 | 0.4379552
611 | 0.4442296
611.5 | 0.4437217
612 | 0.4443391
612.5 | 0.4500167
613 | 0.4378164
613.5 | 0.4432754
614 | 0.442921
614.5 | 0.4414929
615 | 0.4438353
615.5 | 0.4508505
616 | 0.4518108
616.5 | 0.4515696
617 | 0.4560027
617.5 | 0.4481935
618 | 0.4491121
618.5 | 0.4472366
619 | 0.4458936
619.5 | 0.4470838
620 | 0.4518273
620.5 | 0.4540463
621 | 0.4527721
621.5 | 0.4536804
622 | 0.4565209
622.5 | 0.4563593
623 | 0.4551227
623.5 | 0.4521831
624 | 0.4550678
624.5 | 0.4518971
625 | 0.4551275
625.5 | 0.4548323
626 | 0.4558114
626.5 | 0.4570006
627 | 0.4574422
627.5 | 0.4576762
628 | 0.4617984
628.5 | 0.4644003
629 | 0.4616949
629.5 | 0.4607359
630 | 0.4578915
630.5 | 0.4565757
631 | 0.4594644
631.5 | 0.4641864
632 | 0.46127
632.5 | 0.4615255
633 | 0.462663
633.5 | 0.4597264
634 | 0.4619866
634.5 | 0.4685013
635 | 0.4648135
635.5 | 0.4626491
636 | 0.4680652
636.5 | 0.4674403
637 | 0.4726144
637.5 | 0.4675907
638 | 0.4659262
638.5 | 0.4673542
639 | 0.4683729
639.5 | 0.47162
640 | 0.4735046
640.5 | 0.4746622
641 | 0.473328
641.5 | 0.4711227
642 | 0.4702358
642.5 | 0.4707388
643 | 0.4744627
643.5 | 0.4705794
644 | 0.4707103
644.5 | 0.4718454
645 | 0.4747054
645.5 | 0.4777359
646 | 0.4845803
646.5 | 0.4776919
647 | 0.4776456
647.5 | 0.4764125
648 | 0.4655955
648.5 | 0.4746443
649 | 0.4786286
649.5 | 0.4773741
650 | 0.4770999
650.5 | 0.4794759
651 | 0.4783583
651.5 | 0.4792757
652 | 0.4825353
652.5 | 0.4807059
653 | 0.4780753
653.5 | 0.4797479
654 | 0.4757897
654.5 | 0.4723631
655 | 0.4846257
655.5 | 0.4857357
656 | 0.4886624
656.5 | 0.4821328
657 | 0.4800572
657.5 | 0.4768034
658 | 0.4761138
658.5 | 0.47759
659 | 0.4814979
659.5 | 0.4823945
660 | 0.4878816
660.5 | 0.4879193
661 | 0.4922987
661.5 | 0.4871342
662 | 0.4994483
662.5 | 0.4813485
663 | 0.4842531
663.5 | 0.479431
664 | 0.4802095
664.5 | 0.4877403
665 | 0.4888092
665.5 | 0.4886608
666 | 0.4950713
666.5 | 0.4989419
667 | 0.5021669
667.5 | 0.5046063
668 | 0.5002998
668.5 | 0.4928785
669 | 0.4922517
669.5 | 0.4906007
670 | 0.4898293
670.5 | 0.4953092
671 | 0.4961629
671.5 | 0.4936197
672 | 0.4995495
672.5 | 0.4973177
673 | 0.4933311
673.5 | 0.500164
674 | 0.4906188
674.5 | 0.4922161
675 | 0.4954395
675.5 | 0.4949199
676 | 0.4954214
676.5 | 0.4994353
677 | 0.4966471
677.5 | 0.4951484
678 | 0.4940309
678.5 | 0.4939352
679 | 0.4968772
679.5 | 0.5033945
680 | 0.4997564
680.5 | 0.5008277
681 | 0.5036068
681.5 | 0.5050837
682 | 0.5031326
682.5 | 0.4997708
683 | 0.5017776
683.5 | 0.5090891
684 | 0.5035831
684.5 | 0.5071921
685 | 0.5093015
685.5 | 0.5059577
686 | 0.5056076
686.5 | 0.5079263
687 | 0.4996817
687.5 | 0.4981408
688 | 0.501409
688.5 | 0.4936287
689 | 0.4949048
689.5 | 0.5000198
690 | 0.501266
690.5 | 0.4952803
691 | 0.5113612
691.5 | 0.5125925
692 | 0.5069075
692.5 | 0.5100684
693 | 0.5073399
693.5 | 0.4995667
694 | 0.5088662
694.5 | 0.5069648
695 | 0.4976
695.5 | 0.5075021
696 | 0.5068833
696.5 | 0.502304
697 | 0.5140665
697.5 | 0.5171734
698 | 0.5021272
698.5 | 0.5104259
699 | 0.5104051
699.5 | 0.5053451
700 | 0.5132017
700.5 | 0.513852
701 | 0.5054737
701.5 | 0.5136702
702 | 0.5163808
702.5 | 0.5059495
703 | 0.5124465
703.5 | 0.5165375
704 | 0.51277
704.5 | 0.5136613
705 | 0.5165726
705.5 | 0.5101638
706 | 0.5129623
706.5 | 0.5233361
707 | 0.5220226
707.5 | 0.5222895
708 | 0.524976
708.5 | 0.514666
709 | 0.5162878
709.5 | 0.5205079
710 | 0.5153573
710.5 | 0.5203652
711 | 0.5249067
711.5 | 0.516851
712 | 0.5290941
712.5 | 0.5291407
713 | 0.5213321
713.5 | 0.5223196
714 | 0.5197435
714.5 | 0.5151145
715 | 0.5209184
715.5 | 0.5240658
716 | 0.5205317
716.5 | 0.5231065
717 | 0.5277084
717.5 | 0.5280562
718 | 0.5290069
718.5 | 0.5299398
719 | 0.5248849
719.5 | 0.5208509
720 | 0.5277006
720.5 | 0.5239307
721 | 0.524301
721.5 | 0.5376177
722 | 0.5324286
722.5 | 0.5262274
723 | 0.5300143
723.5 | 0.5256938
724 | 0.5209001
724.5 | 0.5235165
725 | 0.5193394
725.5 | 0.5190951
726 | 0.528671
726.5 | 0.5342272
727 | 0.5298027
727.5 | 0.5316598
728 | 0.5304173
728.5 | 0.5177425
729 | 0.5272488
729.5 | 0.5307834
730 | 0.5194098
730.5 | 0.5310564
731 | 0.5316925
731.5 | 0.5283521
732 | 0.5402951
732.5 | 0.5404957
733 | 0.5298994
733.5 | 0.5286393
734 | 0.5355694
734.5 | 0.5240353
735 | 0.5335658
735.5 | 0.5439339
736 | 0.5327483
736.5 | 0.5339508
737 | 0.5356211
737.5 | 0.5322996
738 | 0.5341012
738.5 | 0.5442047
739 | 0.5341603
739.5 | 0.5343145
740 | 0.5348626
740.5 | 0.5307787
741 | 0.5312729
741.5 | 0.53991
742 | 0.5393774
742.5 | 0.5467532
743 | 0.5478572
743.5 | 0.5464784
744 | 0.543435
744.5 | 0.5477115
745 | 0.5420344
745.5 | 0.5466423
746 | 0.5493825
746.5 | 0.5473609
747 | 0.5454869
747.5 | 0.548245
748 | 0.546449
748.5 | 0.5477649
749 | 0.5488499
749.5 | 0.5468816
750 | 0.5469919
750.5 | 0.5499611
751 | 0.5549638
751.5 | 0.5558454
752 | 0.5601932
752.5 | 0.5536385
753 | 0.5499577
753.5 | 0.5469598
754 | 0.5439683
754.5 | 0.5432272
755 | 0.5538479
755.5 | 0.5580467
756 | 0.5573705
756.5 | 0.5605293
757 | 0.5591453
757.5 | 0.5529592
758 | 0.5576263
758.5 | 0.5585892
759 | 0.546832
759.5 | 0.5559193
760 | 0.558019
760.5 | 0.550734
761 | 0.5583091
761.5 | 0.5598049
762 | 0.5522621
762.5 | 0.5579278
763 | 0.5589177
763.5 | 0.5521676
764 | 0.55434
764.5 | 0.5548922
765 | 0.5526057
765.5 | 0.5572599
766 | 0.5717756
766.5 | 0.5650489
767 | 0.5644714
767.5 | 0.5655475
768 | 0.5559098
768.5 | 0.5528666
769 | 0.5593059
769.5 | 0.5554122
770 | 0.5550508
770.5 | 0.5603707
771 | 0.5601218
771.5 | 0.5591246
772 | 0.5781135
772.5 | 0.5650675
773 | 0.5627591
773.5 | 0.5669556
774 | 0.5638832
774.5 | 0.5645161
775 | 0.5711082
775.5 | 0.5693687
776 | 0.5770843
776.5 | 0.5805476
777 | 0.5783437
777.5 | 0.5769232
778 | 0.5787962
778.5 | 0.5754313
779 | 0.5705081
779.5 | 0.5808717
780 | 0.5800454
780.5 | 0.5816068
781 | 0.5845633
781.5 | 0.5804166
782 | 0.5790767
782.5 | 0.5839214
783 | 0.5826947
783.5 | 0.5875567
784 | 0.5898429
784.5 | 0.5879355
785 | 0.588408
785.5 | 0.5903657
786 | 0.5949883
786.5 | 0.5912492
787 | 0.5971065
787.5 | 0.596925
788 | 0.5950784
788.5 | 0.6003769
789 | 0.6009692
789.5 | 0.5967648
790 | 0.6058363
790.5 | 0.6073255
791 | 0.6052541
791.5 | 0.6080529
792 | 0.6071761
792.5 | 0.6042749
793 | 0.6067503
793.5 | 0.607361
794 | 0.6051098
794.5 | 0.6114594
795 | 0.6183659
795.5 | 0.6170283
796 | 0.6189235
796.5 | 0.6198031
797 | 0.6171499
797.5 | 0.6209597
798 | 0.6260524
798.5 | 0.623572
799 | 0.6252856
799.5 | 0.626659
800 | 0.6268865
800.5 | 0.6355222
801 | 0.6415392
801.5 | 0.6378224
802 | 0.6347993
802.5 | 0.6381219
803 | 0.6384472
803.5 | 0.6318418
804 | 0.6399043
804.5 | 0.6318167
805 | 0.6262264
805.5 | 0.6377155
806 | 0.6334921
806.5 | 0.6210279
807 | 0.6264949
807.5 | 0.63011
808 | 0.6221799
808.5 | 0.6358107
809 | 0.6333981
809.5 | 0.6290361
810 | 0.6348536
810.5 | 0.6360074
811 | 0.6343721
811.5 | 0.6419759
812 | 0.6357368
812.5 | 0.6343358
813 | 0.6390839
813.5 | 0.636856
814 | 0.633704
814.5 | 0.6435556
815 | 0.6443884
815.5 | 0.645575
816 | 0.6520997
816.5 | 0.65111
817 | 0.6513882
817.5 | 0.6519457
818 | 0.6520068
818.5 | 0.6447607
819 | 0.6530604
819.5 | 0.6555545
820 | 0.6537431
820.5 | 0.6568546
821 | 0.6568789
821.5 | 0.6514336
822 | 0.6539719
822.5 | 0.6517505
823 | 0.655198
823.5 | 0.6537899
824 | 0.6482896
824.5 | 0.6445888
825 | 0.6484637
825.5 | 0.6507022
826 | 0.6541604
826.5 | 0.6581715
827 | 0.656306
827.5 | 0.6522585
828 | 0.6509691
828.5 | 0.6505289
829 | 0.6460038
829.5 | 0.6451624
830 | 0.6444453
830.5 | 0.6385277
831 | 0.6439456
831.5 | 0.654473
832 | 0.6516922
832.5 | 0.6527358
833 | 0.6529362
833.5 | 0.6487468
834 | 0.6480572
834.5 | 0.6510285
835 | 0.6523413
835.5 | 0.6556117
836 | 0.6657302
836.5 | 0.6656149
837 | 0.6638119
837.5 | 0.6641373
838 | 0.6627745
838.5 | 0.6549232
839 | 0.6639128
839.5 | 0.6626763
840 | 0.656175
840.5 | 0.6666737
841 | 0.6660189
841.5 | 0.6617494
842 | 0.6763181
842.5 | 0.6762225
843 | 0.6691001
843.5 | 0.6708262
844 | 0.672857
844.5 | 0.6668085
845 | 0.6683159
845.5 | 0.6772968
846 | 0.6750634
846.5 | 0.6771371
847 | 0.6752
847.5 | 0.6799729
848 | 0.6829016
848.5 | 0.6787366
849 | 0.6785503
849.5 | 0.680153
850 | 0.6817723
850.5 | 0.6830654
851 | 0.6817958
851.5 | 0.6865266
852 | 0.6800973
852.5 | 0.6826236
853 | 0.6871111
853.5 | 0.6878647
854 | 0.6908886
854.5 | 0.6940923
855 | 0.6899141
855.5 | 0.6858213
856 | 0.6877373
856.5 | 0.683596
857 | 0.6829364
857.5 | 0.6881494
858 | 0.6928012
858.5 | 0.6927046
859 | 0.6950419
859.5 | 0.6953775
860 | 0.6933128
860.5 | 0.6931854
861 | 0.695392
861.5 | 0.6907448
862 | 0.6904543
862.5 | 0.6924703
863 | 0.6935594
863.5 | 0.6974438
864 | 0.6972261
864.5 | 0.7005574
865 | 0.7016176
865.5 | 0.6981246
866 | 0.698648
866.5 | 0.6979043
867 | 0.6931737
867.5 | 0.6972853
868 | 0.7000946
868.5 | 0.6979293
869 | 0.6963594
869.5 | 0.7003476
870 | 0.7053384
870.5 | 0.7073142
871 | 0.7057885
871.5 | 0.705214
872 | 0.7012416
872.5 | 0.7007468
873 | 0.6965542
873.5 | 0.6951521
874 | 0.6953521
874.5 | 0.7020077
875 | 0.7063786
875.5 | 0.7077643
876 | 0.7111476
876.5 | 0.7126402
877 | 0.7108931
877.5 | 0.7053073
878 | 0.7054799
878.5 | 0.7010301
879 | 0.709216
879.5 | 0.7084724
880 | 0.7100112
880.5 | 0.7142622
881 | 0.7223064
881.5 | 0.7103566
882 | 0.7077735
882.5 | 0.709304
883 | 0.7041838
883.5 | 0.7103899
884 | 0.7167599
884.5 | 0.7101124
885 | 0.7184927
885.5 | 0.7231755
886 | 0.7204935
886.5 | 0.7163741
887 | 0.7169776
887.5 | 0.7124997
888 | 0.7129085
888.5 | 0.7168137
889 | 0.715261
889.5 | 0.7163122
890 | 0.7205087
890.5 | 0.7180561
891 | 0.7197059
891.5 | 0.720787
892 | 0.7188333
892.5 | 0.7195826
893 | 0.7227694
893.5 | 0.717706
894 | 0.7192586
894.5 | 0.7224391
895 | 0.7226396
895.5 | 0.72362
896 | 0.7254061
896.5 | 0.7233701
897 | 0.7265816
897.5 | 0.7253928
898 | 0.7283003
898.5 | 0.7315605
899 | 0.7304511
899.5 | 0.727676
900 | 0.7248174
900.5 | 0.7301711
901 | 0.7285517
901.5 | 0.7236019
902 | 0.7261388
902.5 | 0.7299727
903 | 0.7271401
903.5 | 0.735128
904 | 0.7366448
904.5 | 0.7311805
905 | 0.7352707
905.5 | 0.7342004
906 | 0.724736
906.5 | 0.7286566
907 | 0.7276256
907.5 | 0.7257058
908 | 0.7367432
908.5 | 0.7376425
909 | 0.7363749
909.5 | 0.7385629
910 | 0.7402189
910.5 | 0.7391366
911 | 0.7387582
911.5 | 0.7430181
912 | 0.7330924
912.5 | 0.731623
913 | 0.7385698
913.5 | 0.7327357
914 | 0.7387154
914.5 | 0.74737
915 | 0.7390053
915.5 | 0.7398422
916 | 0.7422076
916.5 | 0.7402168
917 | 0.7464362
917.5 | 0.7467415
918 | 0.7464837
918.5 | 0.7525525
919 | 0.7503131
919.5 | 0.7515594
920 | 0.7526541
920.5 | 0.7486878
921 | 0.7510708
921.5 | 0.7570387
922 | 0.7545142
922.5 | 0.7542716
923 | 0.7540847
923.5 | 0.7508807
924 | 0.7495165
924.5 | 0.7502383
925 | 0.751274
925.5 | 0.7544913
926 | 0.75408
926.5 | 0.7540181
927 | 0.7526321
927.5 | 0.7531186
928 | 0.7522398
928.5 | 0.7533003
929 | 0.7583241
929.5 | 0.7514095
930 | 0.762566
930.5 | 0.7603699
931 | 0.7548766
931.5 | 0.7548429
932 | 0.754048
932.5 | 0.7544549
933 | 0.7622099
933.5 | 0.7609017
934 | 0.7589573
934.5 | 0.7607904
935 | 0.760722
935.5 | 0.764811
936 | 0.7695745
936.5 | 0.7636959
937 | 0.761055
937.5 | 0.7603547
938 | 0.7584385
938.5 | 0.759548
939 | 0.7630917
939.5 | 0.7651422
940 | 0.7654389
940.5 | 0.7686917
941 | 0.7647228
941.5 | 0.7650343
942 | 0.7657048
942.5 | 0.7637143
943 | 0.7685049
943.5 | 0.7753983
944 | 0.770772
944.5 | 0.7703493
945 | 0.7688169
945.5 | 0.7673733
946 | 0.7676183
946.5 | 0.7654574
947 | 0.773581
947.5 | 0.7723153
948 | 0.7728249
948.5 | 0.7700359
949 | 0.7710659
949.5 | 0.7803334
950 | 0.7781234
950.5 | 0.7779242
951 | 0.7745404
951.5 | 0.7744463
952 | 0.7748825
952.5 | 0.7748473
953 | 0.7761183
953.5 | 0.7712345
954 | 0.7693501
954.5 | 0.763753
955 | 0.761703
955.5 | 0.7731692
956 | 0.7704052
956.5 | 0.7713863
957 | 0.7748149
957.5 | 0.7788401
958 | 0.7788894
958.5 | 0.784423
959 | 0.7833398
959.5 | 0.7827541
960 | 0.785162
960.5 | 0.7834683
961 | 0.7834879
961.5 | 0.7846151
962 | 0.7851784
962.5 | 0.7878851
963 | 0.7856646
963.5 | 0.7843887
964 | 0.7845448
964.5 | 0.7812472
965 | 0.7823687
965.5 | 0.7787391
966 | 0.7836722
966.5 | 0.7882358
967 | 0.7887712
967.5 | 0.7960921
968 | 0.7932693
968.5 | 0.7947108
969 | 0.7962518
969.5 | 0.7918276
970 | 0.7924384
970.5 | 0.7901295
971 | 0.7929464
971.5 | 0.7900531
972 | 0.7952875
972.5 | 0.7970096
973 | 0.7978783
973.5 | 0.8049637
974 | 0.8053172
974.5 | 0.8000221
975 | 0.7957836
975.5 | 0.7999402
976 | 0.7900953
976.5 | 0.7914609
977 | 0.7958787
977.5 | 0.7922461
978 | 0.8025395
978.5 | 0.8065582
979 | 0.8031552
979.5 | 0.8033185
980 | 0.8064443
980.5 | 0.8010207
981 | 0.8006536
981.5 | 0.807978
982 | 0.8024327
982.5 | 0.7977511
983 | 0.8019306
983.5 | 0.7993304
984 | 0.8017628
984.5 | 0.8065623
985 | 0.807823
985.5 | 0.8097433
986 | 0.8059859
986.5 | 0.8033838
987 | 0.8021037
987.5 | 0.8127059
988 | 0.8053556
988.5 | 0.808974
989 | 0.8167761
989.5 | 0.8119829
990 | 0.8143295
990.5 | 0.8201641
991 | 0.8129986
991.5 | 0.8076675
992 | 0.813478
992.5 | 0.8069069
993 | 0.8097881
993.5 | 0.8093169
994 | 0.814258
994.5 | 0.8120437
995 | 0.8115244
995.5 | 0.8203889
996 | 0.8153595
996.5 | 0.8175484
997 | 0.8190688
997.5 | 0.8174212
998 | 0.8181734
998.5 | 0.8228469
999 | 0.8200224
999.5 | 0.8237377
1000 | 0.8240839
1000.5 | 0.8271291
1001 | 0.8280541
1001.5 | 0.8245855
1002 | 0.8255531
1002.5 | 0.8173989
1003 | 0.8285106
1003.5 | 0.8226835
1004 | 0.8232953
1004.5 | 0.8294826
1005 | 0.8232533
1005.5 | 0.8228167
1006 | 0.8219898
1006.5 | 0.8233902
1007 | 0.8269885
1007.5 | 0.8253249
1008 | 0.8242517
1008.5 | 0.8267375
1009 | 0.8354381
1009.5 | 0.8331357
1010 | 0.8311976
1010.5 | 0.8356419
1011 | 0.8364414
1011.5 | 0.835143
1012 | 0.8413804
1012.5 | 0.8398217
1013 | 0.8311087
1013.5 | 0.8344849
1014 | 0.8333815
1014.5 | 0.8335047
1015 | 0.8340675
1015.5 | 0.8295529
1016 | 0.8268475
1016.5 | 0.8349364
1017 | 0.8317324
1017.5 | 0.8326411
1018 | 0.8372527
1018.5 | 0.8355031
1019 | 0.8344334
1019.5 | 0.839661
1020 | 0.836955
1020.5 | 0.8298544
1021 | 0.8417046
1021.5 | 0.8317718
1022 | 0.8279008
1022.5 | 0.84484
1023 | 0.8347217
1023.5 | 0.8351368
1024 | 0.8375459
1024.5 | 0.8379914
1025 | 0.8270391
1025.5 | 0.8316059
1026 | 0.8369461
1026.5 | 0.8344535
1027 | 0.8386338
1027.5 | 0.8480443
1028 | 0.840609
1028.5 | 0.8480091
1029 | 0.8463848
1029.5 | 0.8392974
1030 | 0.8410758
1030.5 | 0.8410977
1031 | 0.8424211
1031.5 | 0.8502496
1032 | 0.8497024
1032.5 | 0.8425178
1033 | 0.8442388
1033.5 | 0.8509173
1034 | 0.8436563
1034.5 | 0.8574132
1035 | 0.8545365
1035.5 | 0.8442898
1036 | 0.8480533
1036.5 | 0.8510851
1037 | 0.8550988
1037.5 | 0.8504797
1038 | 0.8547352
1038.5 | 0.8493467
1039 | 0.8494256
1039.5 | 0.855602
1040 | 0.8527211
1040.5 | 0.8505683
1041 | 0.85189
1041.5 | 0.8473335
1042 | 0.8486719
1042.5 | 0.8553668
1043 | 0.8508887
1043.5 | 0.8507981
1044 | 0.8544922
1044.5 | 0.8546131
1045 | 0.8500699
1045.5 | 0.8611286
1046 | 0.8626028
1046.5 | 0.8554751
1047 | 0.854935
1047.5 | 0.8554585
1048 | 0.8538999
1048.5 | 0.8557431
1049 | 0.8633555
1049.5 | 0.85856
1050 | 0.8604158
1050.5 | 0.860849
1051 | 0.8587584
1051.5 | 0.8554666
1052 | 0.8681007
1052.5 | 0.8499187
1053 | 0.8520983
1053.5 | 0.861024
1054 | 0.8547469
1054.5 | 0.8611184
1055 | 0.8673674
1055.5 | 0.8659991
1056 | 0.8618814
1056.5 | 0.862553
1057 | 0.8551673
1057.5 | 0.8580288
1058 | 0.8682728
1058.5 | 0.859183
1059 | 0.8620286
1059.5 | 0.8659996
1060 | 0.8629341
1060.5 | 0.8631155
1061 | 0.87736
1061.5 | 0.8664246
1062 | 0.8669424
1062.5 | 0.8791372
1063 | 0.8703544
1063.5 | 0.8673484
1064 | 0.8734712
1064.5 | 0.8662784
1065 | 0.8652168
1065.5 | 0.873815
1066 | 0.8719754
1066.5 | 0.8702093
1067 | 0.8737558
1067.5 | 0.8696327
1068 | 0.8637956
1068.5 | 0.8697052
1069 | 0.8718036
1069.5 | 0.8705261
1070 | 0.8755435
1070.5 | 0.8692018
1071 | 0.8654294
1071.5 | 0.8754974
1072 | 0.8744875
1072.5 | 0.8725381
1073 | 0.8740454
1073.5 | 0.8723051
1074 | 0.8706077
1074.5 | 0.8717799
1075 | 0.8754173
1075.5 | 0.8713221
1076 | 0.88018
1076.5 | 0.8808864
1077 | 0.87445
1077.5 | 0.8812696
1078 | 0.8803858
1078.5 | 0.8746474
1079 | 0.8770649
1079.5 | 0.8754103
1080 | 0.8753115
1080.5 | 0.8742772
1081 | 0.8781094
1081.5 | 0.8818872
1082 | 0.8807162
1082.5 | 0.8807625
1083 | 0.8780186
1083.5 | 0.8784284
1084 | 0.8841392
1084.5 | 0.8799266
1085 | 0.8718813
1085.5 | 0.880664
1086 | 0.8717764
1086.5 | 0.8757648
1087 | 0.8783212
1087.5 | 0.8745978
1088 | 0.8775292
1088.5 | 0.8777468
1089 | 0.8777162
1089.5 | 0.877739
1090 | 0.8870651
1090.5 | 0.8787229
1091 | 0.8736637
1091.5 | 0.879082
1092 | 0.8751648
1092.5 | 0.8703894
1093 | 0.8763802
1093.5 | 0.8775536
1094 | 0.8816783
1094.5 | 0.8871758
1095 | 0.880872
1095.5 | 0.8752264
1096 | 0.8744171
1096.5 | 0.8784543
1097 | 0.8716187
1097.5 | 0.8754622
1098 | 0.8721995
1098.5 | 0.8651789
1099 | 0.8698817
1099.5 | 0.8719972
1100 | 0.8714384
1100.5 | 0.8820085
1101 | 0.875807
1101.5 | 0.8713405
1102 | 0.878664
1102.5 | 0.8818955
1103 | 0.8817537
1103.5 | 0.8904785
1104 | 0.887249
1104.5 | 0.8748852
1105 | 0.8823351
1105.5 | 0.876485
1106 | 0.8738387
1106.5 | 0.8781745
1107 | 0.8794485
1107.5 | 0.8752612
1108 | 0.8812538
1108.5 | 0.8800196
1109 | 0.8721874
1109.5 | 0.8834047
1110 | 0.8800908
1110.5 | 0.8773781
1111 | 0.8787892
1111.5 | 0.8764629
1112 | 0.8676976
1112.5 | 0.8770006
1113 | 0.8773102
1113.5 | 0.8681501
1114 | 0.8724904
1114.5 | 0.869834
1115 | 0.8754866
1115.5 | 0.8757567
1116 | 0.8810484
1116.5 | 0.8812792
1117 | 0.8766552
1117.5 | 0.8768886
1118 | 0.8720492
1118.5 | 0.8721548
1119 | 0.880935
1119.5 | 0.8733179
1120 | 0.8772876
1120.5 | 0.8732601
1121 | 0.8722872
1121.5 | 0.8764729
1122 | 0.8807805
1122.5 | 0.882196
1123 | 0.8769127
1123.5 | 0.8866383
1124 | 0.8829036
1124.5 | 0.8804162
1125 | 0.8789925
1125.5 | 0.8778106
1126 | 0.8754022
1126.5 | 0.8861432
1127 | 0.8792343
1127.5 | 0.8746487
1128 | 0.8820538
1128.5 | 0.876575
1129 | 0.8743588
1129.5 | 0.8785766
1130 | 0.8709619
1130.5 | 0.8702918
1131 | 0.8757724
1131.5 | 0.8786595
1132 | 0.880422
1132.5 | 0.881502
1133 | 0.8831221
1133.5 | 0.8806582
1134 | 0.8750776
1134.5 | 0.8709221